## Sheet1
DIPOCE | DI_EW | PO_E | PO_f | BA_Code | BA_Mn | PO_Phr | BA_Phr | FS_Phr | Cata_Phr | C_BA_MR | M_loss | Yield | R | CHS | AB_Mix_T | Q | Cata_Code | Closed-CC | MCS | classification
10100001000 | 135.48 | 165.5844 | 4.464132 | 11000 | 18 | 0.6756757 | 0.02182432 | 0.01013514 | 0.01013514 | 0.18 | 7.92 | 96.88471 | 1.83 | 59.7 | 5.15 | 7107.6 | 100000 | 90.8 | 108.6 | 0
10100001000 | 135.48 | 165.5844 | 4.464132 | 11000 | 18 | 0.6756757 | 0.02182432 | 0.01013514 | 0.01013514 | 0.18 | 7.92 | 96.88471 | 1.83 | 59.7 | 5.15 | 7107.6 | 100000 | 90.8 | 94.1 | 0
10000001000 | 135.48 | 133.5714 | 4.5 | 11000 | 18 | 0.59 | 0.02 | 0.0088 | 0.009 | 0.189 | 8.311111 | 97.00501 | 1.7 | 62.9 | 5 | 7107.6 | 100000 | 92.3 | 123.3 | 0
10000001000 | 135.48 | 133.5714 | 4.5 | 11000 | 18 | 0.59 | 0.02 | 0.0088 | 0.009 | 0.189 | 8.311111 | 97.00501 | 1.7 | 62.9 | 5 | 7107.6 | 100000 | 92.3 | 123.3 | 0
10100001000 | 135.48 | 165.5844 | 4.464132 | 11000 | 18 | 0.6756757 | 0.02182432 | 0.01013514 | 0.01013514 | 0.18 | 7.92 | 96.88471 | 1.83 | 59.7 | 5 | 7107.6 | 100000 | 93.1 | 128.1 | 0
10100001000 | 135.48 | 165.5844 | 4.464132 | 11000 | 18 | 0.6756757 | 0.02182432 | 0.01013514 | 0.01013514 | 0.18 | 7.92 | 96.88471 | 1.83 | 59.7 | 5 | 7107.6 | 100000 | 93.1 | 128.1 | 0
10100000100 | 134.4 | 39.14308 | 5.899643 | 11000 | 18.521 | 0.366 | 0.01902766 | 0.01490277 | 0.01136387 | 0.1566413 | 9.180844 | 95.52734 | 0.7 | 73.2 | 18 | 7107.6 | 100100 | 72.9054 | 286.9 | 0
10100000100 | 134.4 | 37.10142 | 5.198744 | 11000 | 18.521 | 0.35 | 0.01696911 | 0.01489364 | 0.01217043 | 0.1559829 | 9.079156 | 96.88643 | 0.7 | 74.1 | 18 | 7107.6 | 100100 | 88.2332 | 280.5 | 1
10100000100 | 134.4 | 35.83678 | 4.764592 | 11000 | 18.521 | 0.337 | 0.01700821 | 0.01468551 | 0.01212248 | 0.1559829 | 9.086489 | 96.91859 | 0.7 | 74.8 | 18 | 7107.6 | 100100 | 87.546 | 264.9 | 1
10100000100 | 134.4 | 34.79175 | 4.405837 | 11000 | 18.521 | 0.33 | 0.01727663 | 0.01415993 | 0.01167764 | 0.1555162 | 8.939822 | 96.9078 | 0.7 | 75.2 | 18 | 7107.6 | 100100 | 88.3152 | 258.6 | 1
10100000100 | 134.4 | 34.42196 | 4.278889 | 11000 | 18.521 | 0.327 | 0.01730761 | 0.0140655 | 0.01140476 | 0.1555162 | 8.947156 | 96.91655 | 0.7 | 75.41 | 18 | 7107.6 | 100100 | 88.2952 | 253.9 | 1
10100000100 | 134.4 | 130.4651 | 4.25 | 11000 | 18.521 | 0.7 | 0.02132459 | 0.01475156 | 0.01275667 | 0.1469789 | 7.355333 | 97.12952 | 0.7 | 58.9 | 18 | 7107.6 | 100100 | 90.0517 | 163.8 | 0
10100000100 | 134.4 | 39.14308 | 5.899643 | 11000 | 18.521 | 0.366 | 0.01902766 | 0.01490277 | 0.01136387 | 0.1566413 | 9.180844 | 95.52734 | 0.7 | 73.2 | 18 | 7107.6 | 100100 | 72.9054 | 286.9 | 0
10100000100 | 134.4 | 37.10142 | 5.198744 | 11000 | 18.521 | 0.35 | 0.01917218 | 0.0147291 | 0.01207994 | 0.1583118 | 9.146622 | 96.77348 | 0.7 | 74.1 | 18 | 7107.6 | 100100 | 73.5702 | 280.5 | 0
10100000100 | 134.4 | 35.83678 | 4.764592 | 11000 | 18.521 | 0.337 | 0.01700821 | 0.01468551 | 0.01212248 | 0.1559829 | 9.086489 | 96.91859 | 0.7 | 74.8 | 18 | 7107.6 | 100100 | 87.546 | 264.9 | 1
10100000100 | 134.4 | 34.79175 | 4.405837 | 11000 | 18.521 | 0.33 | 0.01727663 | 0.01415993 | 0.01167764 | 0.1555162 | 8.939822 | 96.9078 | 0.7 | 75.2 | 18 | 7107.6 | 100100 | 88.3152 | 258.6 | 1
10100000100 | 134.4 | 34.42196 | 4.278889 | 11000 | 18.521 | 0.327 | 0.01730761 | 0.0140655 | 0.01140476 | 0.1555162 | 8.947156 | 96.91655 | 0.7 | 75.41 | 18 | 7107.6 | 100100 | 88.2952 | 253.9 | 1
10100000100 | 134.4 | 130.4651 | 4.25 | 11000 | 18.521 | 0.7 | 0.02132459 | 0.01475156 | 0.01275667 | 0.1469789 | 7.355333 | 97.12952 | 0.7 | 58.9 | 18 | 7107.6 | 100100 | 90.0517 | 163.8 | 0
1010001000 | 134 | 137.8116 | 4.529197 | 11000 | 18 | 0.71 | 0.021 | 0.018 | 0.0076 | 0.167 | 7.333333 | 97.02779 | 1.1 | 55.5 | 48.29 | 49753.2 | 101000 | 90 | 190.6 | 0
10000000100 | 134.4 | 130.4651 | 3.779675 | 11000 | 18 | 0.67 | 0.013 | 0.013 | 0.03 | 0.11 | 2.444444 | 99.0507 | 1.3 | 60 | 10 | 1765.75 | 100101 | 83.2624 | 305.1625 | 1
10000100 | 135.48 | 660 | 5.3 | 11000 | 18 | 0.62 | 0.0124 | 0.0155 | 0 | 0.14 | 6.111111 | 97.7 | 1.48 | 61.7 | 8 | 7755.6 | 0 | 93.9608 | 239.26 | 1
10000100 | 135.48 | 827 | 6.6 | 11000 | 18 | 0.62 | 0.0124 | 0.0155 | 0 | 0.14 | 6.111111 | 97.7 | 1.48 | 61.7 | 8 | 7755.6 | 0 | 95.5 | 219 | 0
10000100 | 135.48 | 833 | 7.1 | 11000 | 18 | 0.6 | 0.0122 | 0.0152 | 0 | 0.14 | 6.111111 | 97.72652 | 1.44 | 62.16 | 8 | 7755.6 | 0 | 94.6 | 247 | 1
10000100 | 135.48 | 846 | 7.3 | 11000 | 18 | 0.6 | 0.0121 | 0.015 | 0 | 0.14 | 6.111111 | 97.73074 | 1.42 | 62.24 | 8 | 7755.6 | 0 | 95.3 | 227 | 0
10000100 | 135.48 | 831 | 7.4 | 11000 | 18 | 0.6 | 0.0121 | 0.015 | 0 | 0.14 | 6.111111 | 97.74331 | 1.38 | 62.45 | 8 | 7755.6 | 0 | 92.2 | 200 | 1
10000100 | 135.48 | 865 | 7.9 | 11000 | 18 | 0.596 | 0.01192 | 0.0149 | 0 | 0.14 | 6.111111 | 97.75574 | 1.35 | 62.66 | 8 | 7755.6 | 0 | 91 | 211 | 1
10000001000 | 140 | 124.6667 | 5.5 | 21001 | 32.47222 | 0.67 | 0.0913 | 0 | 0.04537037 | 0.13 | 31 | 84.07807 | 1.3 | 60 | 10 | 7107.6 | 100110 | 88.0493 | 488.792 | 0
10100001000 | 133.33 | 137.9734 | 3.512947 | 11000 | 18 | 0.8 | 0.0216 | 0.024 | 0.008 | 0.15 | 6.6 | 97.11412 | 1.3 | 55.56 | 10 | 19846.462 | 100000 | 81 | 566 | 1
10100001000 | 133.33 | 137.9734 | 3.841165 | 11000 | 18 | 0.8 | 0.0216 | 0.024 | 0.008 | 0.15 | 6.6 | 97.11412 | 1.3 | 55.56 | 10 | 22445.998 | 100000 | 81 | 566 | 0
10000000100 | 134.19 | 147.6316 | 4.663179 | 21001 | 67.41791 | 0.67 | 0.2197 | 0.026 | 0.02 | 0.274 | 34.44444 | 88.12261 | 1.6 | 60 | 15 | 31712.65 | 101000 | 69.8434 | 416.6 | 0
10000000100 | 135.48 | 130.4651 | 4.006765 | 11000 | 18 | 0.753 | 0.0113 | 0.0226 | 0.0015 | 0.083 | 3.666667 | 98.45588 | 1.16 | 57 | 10 | 8475.6 | 100000 | 82.6799 | 280.44 | 0
10001000 | 121.74 | 260.9302 | 4 | 11000 | 18 | 0.556 | 0.0167 | 0.011 | 0.042 | 0.167 | 7.333333 | 97.49288 | 3.6 | 64.3 | 30 | 7155.6 | 10000 | 82.0676 | 205 | 0
10001001 | 121.74 | 260.9302 | 4 | 11000 | 18 | 0.556 | 0.0167 | 0.011 | 0.042 | 0.167 | 7.333333 | 97.49288 | 2.4 | 64.3 | 30 | 7155.6 | 10000 | 82.0676 | 204.81 | 0
10001010 | 121.74 | 260.9302 | 4 | 11000 | 18 | 0.556 | 0.0167 | 0.011 | 0.042 | 0.167 | 7.333333 | 97.49288 | 3.5 | 64.3 | 30 | 7155.6 | 10000 | 82.0676 | 205 | 0
10000001000 | 135.48 | 127.5 | 4.5 | 11000 | 18 | 0.8547009 | 0.02991453 | 0.01282051 | 0.01282051 | 0.1944444 | 8.555556 | 96.48243 | 1.1 | 59.43421 | 10.15 | 7926.188 | 100000 | 88.4 | 102.7 | 0
10010001000 | 135.48 | 132.8125 | 4.524338 | 11000 | 18.2271 | 0.8928571 | 0.03125 | 0.01339286 | 0.01339286 | 0.1944444 | 8.555556 | 96.75099 | 1.1 | 57.7343 | 22.64 | 8929.4155 | 100000 | 88.4 | 96.1 | 0
10010001000 | 135.48 | 138.587 | 4.550793 | 11000 | 18.2271 | 0.9259259 | 0.03240741 | 0.01388889 | 0.01388889 | 0.1944444 | 8.555556 | 96.74184 | 1.1 | 58.19635 | 23.1 | 8479.2795 | 100000 | 87.1 | 115.1 | 0
10010001000 | 135.48 | 144.8864 | 4.579652 | 11000 | 18.89002 | 0.9708738 | 0.03398058 | 0.01456311 | 0.01456311 | 0.1944444 | 8.555556 | 96.70913 | 1.1 | 57.18241 | 23.16 | 10661.04 | 100000 | 86.6 | 125.1 | 0
10010001000 | 135.48 | 132.8754 | 4.474917 | 11000 | 18.2271 | 0.8928571 | 0.03125 | 0.01339286 | 0.01339286 | 0.1944444 | 8.555556 | 96.74964 | 1.1 | 57.56288 | 22.51 | 8943.0955 | 100000 | 88.1 | 98.2 | 0
10010001000 | 135.48 | 138.724 | 4.447625 | 11000 | 18.2271 | 0.9345794 | 0.03271028 | 0.01401869 | 0.01401869 | 0.1944444 | 8.555556 | 96.73588 | 1.1 | 57.82235 | 22.77 | 10590.405 | 100000 | 87.9 | 89 | 0
10010001000 | 135.48 | 145.1112 | 4.41782 | 11000 | 18.89002 | 0.9708738 | 0.03398058 | 0.01456311 | 0.01456311 | 0.1944444 | 8.555556 | 96.7021 | 1.1 | 57.05371 | 22.85 | 14451.5065 | 100000 | 86.4 | 85.6 | 0
10000001000 | 135.48 | 127.5 | 4.5 | 11000 | 18 | 0.8547009 | 0.02991453 | 0.01282051 | 0.01282051 | 0.1944444 | 8.555556 | 96.48243 | 1.1 | 59.43421 | 10.15 | 7926.188 | 100000 | 88.4 | 102.7 | 0
10010001000 | 135.48 | 132.8125 | 4.524338 | 11000 | 18.2271 | 0.8928571 | 0.03125 | 0.01339286 | 0.01339286 | 0.1944444 | 8.555556 | 96.75099 | 1.1 | 57.7343 | 22.64 | 8929.4155 | 100000 | 88.4 | 96.1 | 0
10010001000 | 135.48 | 138.587 | 4.550793 | 11000 | 18.2271 | 0.9259259 | 0.03240741 | 0.01388889 | 0.01388889 | 0.1944444 | 8.555556 | 96.74184 | 1.1 | 58.19635 | 23.1 | 8479.2795 | 100000 | 87.1 | 115.1 | 0
10010001000 | 135.48 | 144.8864 | 4.579652 | 11000 | 18.89002 | 0.9708738 | 0.03398058 | 0.01456311 | 0.01456311 | 0.1944444 | 8.555556 | 96.70913 | 1.1 | 57.18241 | 23.16 | 10661.04 | 100000 | 86.6 | 125.1 | 0
10010001000 | 135.48 | 132.8754 | 4.474917 | 11000 | 18.2271 | 0.8928571 | 0.03125 | 0.01339286 | 0.01339286 | 0.1944444 | 8.555556 | 96.74964 | 1.1 | 57.56288 | 22.51 | 8943.0955 | 100000 | 88.1 | 98.2 | 0
10010001000 | 135.48 | 138.724 | 4.447625 | 11000 | 18.2271 | 0.9345794 | 0.03271028 | 0.01401869 | 0.01401869 | 0.1944444 | 8.555556 | 96.73588 | 1.1 | 57.82235 | 22.77 | 10590.405 | 100000 | 87.9 | 89 | 0
10010001000 | 135.48 | 145.1112 | 4.41782 | 11000 | 18.89002 | 0.9708738 | 0.03398058 | 0.01456311 | 0.01456311 | 0.1944444 | 8.555556 | 96.7021 | 1.1 | 57.05371 | 22.85 | 14451.5065 | 100000 | 86.4 | 85.6 | 0
10100001000 | 133.33 | 148.2558 | 3.212579 | 11000 | 18 | 0.85 | 0.023 | 0.021 | 0.0085 | 0.15 | 6.6 | 97.04698 | 1.25 | 54 | 10 | 7107.6 | 100000 | 85.6324 | 475 | 1
10000001000 | 140 | 124.6667 | 5.5 | 21001 | 31.64138 | 0.67 | 0.1473 | 0.01425838 | 0.02381193 | 0.05 | 17.2 | 91.59335 | 1.32 | 60 | 20 | 7107.6 | 11010 | 89.3122 | 315.861 | 0
100001000 | 140 | 97.12604 | 6 | 11000 | 18 | 0.5 | 0.01 | 0.0195 | 0.0175 | 0.011 | 11 | 68.67882 | 1.4 | 66.7 | 26.27 | 9487.444 | 100000 | 84.5353 | 325.713 | 1
100001000 | 140 | 97.12604 | 6 | 11000 | 18 | 0.45 | 0.014 | 0.0178 | 0.016 | 0.0167 | 11 | 70.36638 | 1.5 | 68.75 | 25.91 | 9151.894 | 100000 | 86.0244 | 329.447 | 1
100001000 | 140 | 112.0655 | 6 | 11000 | 18 | 0.36 | 0.0071 | 0.014 | 0.0125 | 0.011 | 11 | 74.4898 | 2.4 | 73.7 | 30.42 | 8255.5175 | 100000 | 86.1931 | 353.264 | 1
100001000 | 140 | 105.4908 | 6 | 11000 | 18 | 0.625 | 0.0125 | 0.0144 | 0.022 | 0.011 | 11 | 64.65296 | 1.2 | 61.5 | 26.22 | 7773.727 | 100000 | 86.6802 | 320.3595 | 1
100001000 | 140 | 105.4908 | 6 | 11000 | 18 | 0.556 | 0.0167 | 0.0128 | 0.019 | 0.0167 | 11 | 66.78744 | 1.3 | 64.3 | 28.22 | 8277.486 | 100000 | 87.4606 | 260.171 | 0
100001000 | 140 | 124.556 | 6 | 11000 | 18 | 0.45 | 0.014 | 0.01 | 0.016 | 0.0167 | 11 | 70.36638 | 1.8 | 68.75 | 28.29 | 8208.7285 | 100000 | 86.2929 | 335.782 | 1
10000000100 | 134.4 | 132.2275 | 4.160081 | 11000 | 18 | 0.7055813 | 0.01509164 | 0.01822876 | 0.009677965 | 0.1022756 | 4.239156 | 98.1833 | 1.1751 | 58.54673 | 10 | 8475.6 | 100000 | 88.0531 | 197.287 | 0
10010001000 | 133.33 | 134.6478 | 5.812305 | 20101 | 36.92531 | 0.725 | 0.011 | 0.0145 | 0.0072 | 0.09902167 | 31.5 | 88.45308 | 1.1 | 58 | 20 | 7107.6 | 100000 | 97 | 518 | 0
10010001000 | 133.33 | 134.6478 | 5.684587 | 20101 | 35.6409 | 0.72 | 0.0108 | 0.0144 | 0.0072 | 0.09946611 | 31.5 | 88.47842 | 1.1 | 58.1 | 20 | 7107.6 | 100000 | 97 | 522 | 0
10010001000 | 133.33 | 134.6478 | 5.812305 | 20101 | 36.92531 | 0.725 | 0.011 | 0.0145 | 0.0072 | 0.09902167 | 31.5 | 88.45308 | 1.1 | 58 | 20 | 7107.6 | 100000 | 97 | 518 | 0
10010001000 | 133.33 | 134.6478 | 5.684587 | 20101 | 35.6409 | 0.72 | 0.0108 | 0.0144 | 0.0072 | 0.09946611 | 31.5 | 88.47842 | 1.1 | 58.1 | 20 | 7107.6 | 100000 | 97 | 522 | 0
10000001000 | 134.4 | 130.4651 | 3.958511 | 11000 | 18 | 0.67 | 0.013 | 0.013 | 0.03 | 0.11 | 4.888889 | 98.10875 | 1.1 | 60 | 20 | 2825.2 | 101001 | 80.6745 | 357.1 | 0
10000001001 | 133.33 | 138.1773 | 4.3 | 21001 | 60.6266 | 0.727 | 0.2414 | 0.017 | 0.0076 | 0.083 | 33.66667 | 87.37894 | 1.1 | 56.9 | 15 | 25603.4135 | 100000 | 94 | 510 | 0
10001001001 | 133.33 | 143.8462 | 5.7 | 21001 | 57.9648 | 0.75 | 0.2417 | 0.0176 | 0.0078 | 0.083 | 33.66667 | 87.19655 | 1.1 | 56.2 | 15 | 25351.5095 | 100000 | 97 | 460 | 0
10001001001 | 133.33 | 136.4964 | 7.13 | 21001 | 55.30215 | 0.72 | 0.2363 | 0.0169 | 0.0075 | 0.083 | 33.66667 | 87.44015 | 1.1 | 57.1 | 15 | 24118.5335 | 100000 | 99 | 470 | 0
10001001001 | 133.33 | 138.5185 | 9.9 | 21001 | 56.47872 | 0.729 | 0.2414 | 0.0171 | 0.007593014 | 0.083 | 33.66667 | 87.36473 | 1.1 | 56.8 | 15 | 25177.6775 | 100000 | 97 | 430 | 0
10000001001 | 133.33 | 136.165 | 4.3 | 21001 | 62.07918 | 0.727 | 0.2414 | 0.017 | 0.007570023 | 0.083 | 33.66667 | 87.38367 | 1.1 | 56.9 | 15 | 25603.8935 | 100000 | 91 | 490 | 0
10001001001 | 133.33 | 141.3098 | 5.7 | 21001 | 58.69298 | 0.75 | 0.2417 | 0.0176 | 0.0078 | 0.083 | 33.66667 | 87.19168 | 1.1 | 56.2 | 15 | 25351.9895 | 100000 | 92 | 470 | 0
10001001001 | 133.33 | 133.2542 | 7.13 | 21001 | 54.82861 | 0.72 | 0.2342 | 0.0167 | 0.0074 | 0.083 | 33.66667 | 87.49149 | 1.1 | 57.3 | 15 | 23539.1255 | 100000 | 91 | 460 | 0
10001001001 | 133.33 | 136.8293 | 9.9 | 21001 | 55.43217 | 0.73 | 0.2394 | 0.0171 | 0.007604563 | 0.083 | 33.66667 | 87.35524 | 1.1 | 56.8 | 15 | 25177.6775 | 100000 | 97.026 | 630 | 0
10000001001 | 133.33 | 138.1773 | 4.3 | 21001 | 60.6266 | 0.727 | 0.2414 | 0.017 | 0.0076 | 0.083 | 33.66667 | 87.37894 | 1.1 | 56.9 | 15 | 25603.4135 | 100000 | 94 | 510 | 0
10001001001 | 133.33 | 143.8462 | 5.7 | 21001 | 57.9648 | 0.75 | 0.2417 | 0.0176 | 0.0078 | 0.083 | 33.66667 | 87.19655 | 1.1 | 56.2 | 15 | 25351.5095 | 100000 | 97 | 460 | 0
10001001001 | 133.33 | 136.4964 | 7.13 | 21001 | 55.30215 | 0.72 | 0.2363 | 0.0169 | 0.0075 | 0.083 | 33.66667 | 87.44015 | 1.1 | 57.1 | 15 | 24118.5335 | 100000 | 99 | 470 | 0
10001001001 | 133.33 | 138.5185 | 9.9 | 21001 | 56.47872 | 0.729 | 0.2414 | 0.0171 | 0.007593014 | 0.083 | 33.66667 | 87.36473 | 1.1 | 56.8 | 15 | 25177.6775 | 100000 | 97 | 430 | 0
10000001001 | 133.33 | 136.165 | 4.3 | 21001 | 62.07918 | 0.727 | 0.2414 | 0.017 | 0.007570023 | 0.083 | 33.66667 | 87.38367 | 1.1 | 56.9 | 15 | 25603.8935 | 100000 | 91 | 490 | 0
10001001001 | 133.33 | 141.3098 | 5.7 | 21001 | 58.69298 | 0.75 | 0.2417 | 0.0176 | 0.0078 | 0.083 | 33.66667 | 87.19168 | 1.1 | 56.2 | 15 | 25351.9895 | 100000 | 92 | 470 | 0
10001001001 | 133.33 | 133.2542 | 7.13 | 21001 | 54.82861 | 0.72 | 0.2342 | 0.0167 | 0.0074 | 0.083 | 33.66667 | 87.49149 | 1.1 | 57.3 | 15 | 23539.1255 | 100000 | 91 | 460 | 0
10001001001 | 133.33 | 136.8293 | 9.9 | 21001 | 55.43217 | 0.73 | 0.2394 | 0.0171 | 0.007604563 | 0.083 | 33.66667 | 87.35524 | 1.1 | 56.8 | 15 | 25177.6775 | 100000 | 97.026 | 630 | 0
10000001000 | 133.5717 | 125.9 | 4.6 | 21001 | 50.35358 | 0.68 | 0.214 | 0.014 | 0.0068 | 0.083 | 33.66667 | 88.04026 | 1.1 | 59.5 | 1200 | 49753.2 | 100000 | 88.01 | 530 | 0
10000001000 | 133.5717 | 125.9 | 4.6 | 21001 | 50.35358 | 0.68 | 0.214 | 0.014 | 0.0068 | 0.083 | 33.66667 | 88.04026 | 1.1 | 59.5 | 1200 | 49753.2 | 100000 | 88.01 | 530 | 0
10000100 | 135.5 | 126.0674 | 4.980746 | 10001 | 70.1 | 0.91 | 0.182 | 0.018 | 0.0091 | 0 | 20 | 91.41631 | 0.94 | 52.4 | 15 | 8475.6 | 100000 | 93 | 345.785 | 0
1000001000 | 140 | 144.593 | 5.122522 | 21001 | 84.29167 | 0.834 | 0.1193 | 0.0183 | 0.0288 | 0.056 | 15.74444 | 93.43981 | 1.2 | 54.5 | 6 | 21322.8 | 101001 | 87.537 | 261.782 | 0
100001000 | 133.33 | 126.2945 | 4.218695 | 11000 | 18 | 1.83 | 0.0183 | 0.01813982 | 0.009963017 | 0.056 | 2.444444 | 98.45825 | 1.05 | 35.4 | 10 | 18002.7895 | 11000 | 87.9914 | 257.928 | 1
10100001000 | 133.33 | 137.6596 | 3.638275 | 11000 | 18 | 1.89 | 0.019 | 0.019605 | 0.009468181 | 0.056 | 2.444444 | 98.43955 | 1.05 | 34.5 | 10 | 15206.859 | 11000 | 86.7868 | 397.132 | 1
10100001000 | 133.33 | 151.206 | 3.795972 | 11000 | 18 | 1.964 | 0.0197 | 0.01948842 | 0.009647181 | 0.056 | 2.444444 | 98.41937 | 1.05 | 33.7 | 10 | 15350.395 | 11000 | 87.4144 | 362.4255 | 1
10100001000 | 133.33 | 167.7602 | 3.820836 | 11000 | 18 | 2.06 | 0.021 | 0.01903645 | 0.009773029 | 0.056 | 2.444444 | 98.39761 | 1.05 | 32.8 | 10 | 15949.723 | 11000 | 88.0341 | 357.3435 | 1
10000001000 | 134.1958 | 125.9 | 4.6 | 21001 | 69.3208 | 0.97 | 0.305 | 0.019 | 0.0097 | 0.083 | 33.66667 | 85.82456 | 1.03 | 50.7 | 738.06 | 49753.2 | 100000 | 91.1 | 516 | 0
10010001000 | 134.1455 | 130.1143 | 4.432762 | 21001 | 69.63496 | 0.971 | 0.305 | 0.019 | 0.0097 | 0.083 | 33.66667 | 85.82456 | 1.03 | 50.7 | 501.75 | 49753.2 | 100000 | 89.5 | 448 | 0
10010001000 | 134.0941 | 134.4387 | 4.261155 | 21001 | 69.63496 | 0.97 | 0.305 | 0.019 | 0.0097 | 0.083 | 33.66667 | 85.82456 | 1.03 | 50.7 | 501.77 | 49753.2 | 100000 | 90.1 | 480 | 0
10010001000 | 133.9909 | 139.4166 | 4.063615 | 21001 | 68.71625 | 0.97 | 0.305 | 0.019 | 0.0097 | 0.083 | 33.66667 | 85.82456 | 1.03 | 50.7 | 561.26 | 49753.2 | 100000 | 92.2 | 739 | 0
10010001000 | 133.7993 | 150.119 | 3.638909 | 21001 | 68.08747 | 0.965 | 0.305 | 0.019 | 0.0097 | 0.083 | 33.66667 | 85.82456 | 1.03 | 50.7 | 537.7 | 49753.2 | 100000 | 95.6 | 748 | 0
10000001000 | 134.1958 | 125.9 | 4.6 | 21001 | 69.3208 | 0.97 | 0.305 | 0.019 | 0.0097 | 0.083 | 33.66667 | 85.82456 | 1.03 | 50.7 | 738.06 | 49753.2 | 100000 | 91.1 | 516 | 0
10010001000 | 134.1455 | 130.1143 | 4.432762 | 21001 | 69.63496 | 0.971 | 0.305 | 0.019 | 0.0097 | 0.083 | 33.66667 | 85.82456 | 1.03 | 50.7 | 501.75 | 49753.2 | 100000 | 89.5 | 448 | 0
10010001000 | 134.0941 | 134.4387 | 4.261155 | 21001 | 69.63496 | 0.97 | 0.305 | 0.019 | 0.0097 | 0.083 | 33.66667 | 85.82456 | 1.03 | 50.7 | 501.77 | 49753.2 | 100000 | 90.1 | 480 | 0
10010001000 | 133.9909 | 139.4166 | 4.063615 | 21001 | 68.71625 | 0.97 | 0.305 | 0.019 | 0.0097 | 0.083 | 33.66667 | 85.82456 | 1.03 | 50.7 | 561.26 | 49753.2 | 100000 | 92.2 | 739 | 0
10010001000 | 133.7993 | 150.119 | 3.638909 | 21001 | 68.08747 | 0.965 | 0.305 | 0.019 | 0.0097 | 0.083 | 33.66667 | 85.82456 | 1.03 | 50.7 | 537.7 | 49753.2 | 100000 | 95.6 | 748 | 0
10001000 | 135.5 | 126.0674 | 4.979352 | 21001 | 65.51258 | 0.83 | 0.1712 | 0.025 | 0.0125 | 0.028 | 21.22222 | 91.44265 | 1.05 | 54.5 | 15 | 8235.6 | 11010 | 86.204 | 400.003 | 0
10010001000 | 135.48 | 119.1174 | 4.839427 | 21001 | 65.54248 | 0.83 | 0.1712 | 0.025 | 0.01 | 0.0278 | 21.22222 | 91.32725 | 1.05 | 54.5 | 15 | 8235.6 | 100000 | 84.4583 | 394.48 | 0
10000010000 | 125.13 | 137.8675 | 4.701903 | 11000 | 18 | 0.392306 | 0.01755646 | 0.0157452 | 0.02084237 | 0.2249872 | 10.85578 | 96.85268 | 1.5 | 71.56518 | 15 | 296.15 | 100000 | 72.2638 | 260.07 | 0
10010010000 | 125.13 | 160.157 | 4.075656 | 11000 | 18 | 0.728218 | 0.02152542 | 0.01465481 | 0.0222999 | 0.2005137 | 8.455333 | 96.85592 | 1.5 | 59.02252 | 15 | 296.15 | 100000 | 82.7588 | 205 | 0
10010010000 | 125.13 | 159.6134 | 4.094384 | 11000 | 18 | 0.7339453 | 0.02167322 | 0.01471846 | 0.02221866 | 0.1987603 | 8.492 | 96.85804 | 1.5 | 58.75315 | 15 | 296.15 | 100000 | 82.9176 | 180 | 0
10010010000 | 125.13 | 159.6134 | 4.095234 | 11000 | 18 | 0.7312001 | 0.02146181 | 0.01471846 | 0.02209875 | 0.1984881 | 8.472444 | 96.86444 | 1.5 | 58.9743 | 15 | 296.15 | 100000 | 82.8606 | 195 | 0
10010010000 | 125.13 | 160.157 | 4.095943 | 11000 | 18 | 0.7225322 | 0.0213725 | 0.01458387 | 0.0222689 | 0.2005137 | 8.455333 | 96.85712 | 1.5 | 59.09064 | 15 | 296.15 | 100000 | 83.1378 | 208 | 0
10010010000 | 125.13 | 159.6134 | 4.095234 | 11000 | 18 | 0.7312001 | 0.02146181 | 0.01471846 | 0.02209875 | 0.1984881 | 8.472444 | 96.86444 | 1.5 | 58.9743 | 15 | 296.15 | 100000 | 82.8606 | 196 | 0
10000000100 | 135.48 | 127.5 | 4.06627 | 11000 | 18 | 0.741 | 0.011 | 0.022 | 0.0015 | 0.083 | 3.666667 | 98.47031 | 1.27 | 57.4 | 15 | 8475.6 | 100000 | 84.3266 | 267.334 | 0
10000001000 | 140 | 127.5 | 4.31502 | 11000 | 18 | 0.67 | 0.013 | 0.013 | 0.03 | 0.11 | 4.888889 | 98.10875 | 1.4 | 60 | 15 | 7995.6 | 100110 | 84.1468 | 234.364 | 0
10000001000 | 135 | 133.5714 | 4.5 | 21001 | 40.71026 | 0.9009459 | 0.07135135 | 0.018 | 0.013 | 0.11 | 10.83889 | 95.75694 | 1.1 | 59 | 8 | 7107.6 | 100000 | 94.2 | 122 | 0
10000001000 | 135 | 133.5714 | 4.5 | 11000 | 18 | 0.9009459 | 0.03667568 | 0.018 | 0.013 | 0.11 | 9.777778 | 96.56317 | 1.1 | 63.9 | 8 | 7107.6 | 100000 | 93.5 | 117.3 | 0
10000001000 | 135 | 133.5714 | 4.5 | 21001 | 40.71026 | 0.9009459 | 0.07135135 | 0.018 | 0.013 | 0.11 | 10.83889 | 95.75694 | 1.1 | 59 | 8 | 7107.6 | 100000 | 94.2 | 122 | 0
10000001000 | 135 | 133.5714 | 4.5 | 11000 | 18 | 0.9009459 | 0.03667568 | 0.018 | 0.013 | 0.11 | 9.777778 | 96.56317 | 1.1 | 63.9 | 8 | 7107.6 | 100000 | 93.5 | 117.3 | 0
10000001000 | 136.59 | 129.5468 | 4.27326 | 11000 | 18 | 0.7494351 | 0.02123688 | 0.01628335 | 0.01384676 | 0.1650144 | 7.589511 | 96.33074 | 1.21 | 58.53252 | 10.51 | 7118.3345 | 100000 | 86.5177 | 209.3305 | 1
10000000100 | 134.4 | 130.4651 | 4.1 | 11000 | 18 | 0.741 | 0.015 | 0.015 | 0.0331 | 0.11 | 4.84 | 98.01232 | 1.3 | 57.4 | 10 | 1765.75 | 100110 | 83.4236 | 265.0015 | 0
10100001000 | 133.33 | 142.9843 | 3.836459 | 11000 | 18 | 0.855 | 0.01695 | 0.0255 | 0.0255 | 0.11 | 6.6 | 97.6736 | 1.25 | 63.9 | 10 | 21221.9775 | 100000 | 81 | 566 | 1
10001000 | 134.4 | 138.1773 | 4.50334 | 11000 | 18 | 0.671 | 0.02 | 0.017 | 0.0134 | 0.167 | 7.333333 | 97.14211 | 1.4 | 59.8 | 10 | 7107.6 | 100100 | 88.2213 | 170.318 | 0
10000001000 | 133.758 | 114.4898 | 4.3 | 11000 | 18 | 0.6899407 | 0.01379881 | 0.02069822 | 0.01207396 | 0.11 | 4.888889 | 98.05758 | 1.2 | 59.17368 | 10 | 50089.2 | 100000 | 57.08 | 48 | 0
10001000 | 133.758 | 265.435 | 2 | 11000 | 18 | 0.8385111 | 0.01677022 | 0.004192556 | 0.01467394 | 0.11 | 4.888889 | 97.81267 | 1.1 | 54.39184 | 10 | 50089.2 | 100000 | 79.97 | 20 | 0
10010001000 | 133.33 | 97.19335 | 2.66736 | 21001 | 48.97575 | 0.6622517 | 0.2086093 | 0.01490066 | 0.006622517 | 0.08333333 | 33.66667 | 89.53639 | 1.1 | 65.15679 | 20 | 22392.243 | 100000 | 90.3996 | 594 | 1
10010001000 | 133.33 | 97.38226 | 2.844505 | 21001 | 50.11936 | 0.6622517 | 0.2086093 | 0.01490066 | 0.006622517 | 0.08333333 | 33.66667 | 89.50377 | 1.1 | 65.03497 | 15 | 21956.323 | 100000 | 89.4406 | 377 | 0
10010001000 | 133.33 | 97.57189 | 3.022331 | 21001 | 48.96744 | 0.6666667 | 0.21 | 0.015 | 0.006666667 | 0.08333333 | 33.66667 | 89.47094 | 1.1 | 64.91228 | 20 | 20656.555 | 100000 | 89.6476 | 422 | 0
10010001000 | 133.33 | 99.50916 | 4.838958 | 21001 | 49.19701 | 0.6802721 | 0.2142857 | 0.01530612 | 0.006802721 | 0.08333333 | 33.66667 | 89.23528 | 1.1 | 64.02878 | 20 | 21136.875 | 100000 | 90.2627 | 400 | 0
10010001000 | 133.33 | 97.19335 | 2.66736 | 21001 | 48.97575 | 0.6622517 | 0.2086093 | 0.01490066 | 0.006622517 | 0.08333333 | 33.66667 | 89.53639 | 1.1 | 65.15679 | 20 | 22392.243 | 100000 | 90.3996 | 594 | 1
10010001000 | 133.33 | 97.38226 | 2.844505 | 21001 | 50.11936 | 0.6622517 | 0.2086093 | 0.01490066 | 0.006622517 | 0.08333333 | 33.66667 | 89.50377 | 1.1 | 65.03497 | 15 | 21956.323 | 100000 | 89.4406 | 377 | 0
10010001000 | 133.33 | 97.57189 | 3.022331 | 21001 | 48.96744 | 0.6666667 | 0.21 | 0.015 | 0.006666667 | 0.08333333 | 33.66667 | 89.47094 | 1.1 | 64.91228 | 20 | 20656.555 | 100000 | 89.6476 | 422 | 0
10010001000 | 133.33 | 99.50916 | 4.838958 | 21001 | 49.19701 | 0.6802721 | 0.2142857 | 0.01530612 | 0.006802721 | 0.08333333 | 33.66667 | 89.23528 | 1.1 | 64.02878 | 20 | 21136.875 | 100000 | 90.2627 | 400 | 0
10000001000 | 133.758 | 114.4898 | 4.3 | 11000 | 18 | 0.6899407 | 0.01379881 | 0.02069822 | 0.01207396 | 0.1111111 | 4.84 | 98.077 | 1.2 | 59.17368 | 15 | 50089.2 | 100000 | 60.377 | 86.138 | 0
10010001000 | 133.758 | 126.6844 | 4.227691 | 11000 | 18 | 0.761035 | 0.0152207 | 0.02283105 | 0.01331811 | 0.1111111 | 4.84 | 97.96767 | 1.26 | 56.78479 | 15 | 50089.2 | 100000 | 71.3425 | 181.893 | 0
10010001000 | 133.758 | 129.6163 | 4.073173 | 11000 | 18 | 0.8483923 | 0.01696785 | 0.02545177 | 0.01484687 | 0.1111111 | 4.84 | 97.84525 | 1.28 | 54.10107 | 15 | 50089.2 | 100000 | 76.8913 | 260.192 | 0
10010001000 | 133.758 | 130.9641 | 4.09858 | 11000 | 18 | 0.90009 | 0.0180018 | 0.0270027 | 0.01575158 | 0.1111111 | 4.84 | 97.77829 | 1.3 | 52.62909 | 15 | 50089.2 | 100000 | 77.8272 | 254.036 | 0
10000001000 | 123.6923 | 147.6316 | 4.802105 | 11000 | 18 | 0.3492718 | 0.01746359 | 0.01746359 | 0.01327233 | 0.2777778 | 12.22222 | 96.94528 | 1.1 | 74.11405 | 7 | 4872.125 | 101000 | 93.2 | 215.7 | 1
10100001000 | 123.6923 | 154.0785 | 4.693424 | 11000 | 18 | 0.3597122 | 0.01798561 | 0.01798561 | 0.01366906 | 0.2777778 | 12.22222 | 96.88049 | 1.1 | 73.54497 | 7 | 6280.933 | 101000 | 74.991 | 330.523 | 1
10100001000 | 123.6923 | 161.1143 | 4.605753 | 11000 | 18 | 0.3708098 | 0.01854049 | 0.01854049 | 0.01409077 | 0.2777778 | 12.22222 | 96.81281 | 1.1 | 72.94958 | 7 | 27818.8345 | 101000 | 22.255 | 362.157 | 0
10100001000 | 123.6923 | 168.8234 | 4.663159 | 11000 | 18 | 0.3825994 | 0.01912997 | 0.01912997 | 0.01453878 | 0.2777778 | 12.22222 | 96.74222 | 1.1 | 72.32753 | 7 | 29502.2735 | 101000 | 51.7 | 327.015 | 0
10100001000 | 123.6923 | 177.3072 | 4.703347 | 11000 | 18 | 0.3951788 | 0.01975894 | 0.01975894 | 0.0150168 | 0.2777778 | 12.22222 | 96.66833 | 1.1 | 71.6754 | 7 | 29932.0895 | 101000 | 43.032 | 324.2435 | 0
10100001000 | 123.6923 | 186.6889 | 4.699649 | 11000 | 18 | 0.4085969 | 0.02042984 | 0.02042984 | 0.01552668 | 0.2777778 | 12.22222 | 96.59111 | 1.1 | 70.99263 | 7 | 30441.3 | 101000 | 18.1 | 351 | 0
10000001000 | 123.6923 | 124.6667 | 5.28543 | 11000 | 18 | 0.3023432 | 0.01511716 | 0.01511716 | 0.01148904 | 0.2777778 | 12.22222 | 97.25065 | 1.1 | 76.78468 | 7 | 3888.56 | 101000 | 95.2 | 318.5 | 1
10100001000 | 123.6923 | 131.351 | 5.155451 | 11000 | 18 | 0.3144654 | 0.01572327 | 0.01572327 | 0.01194969 | 0.2777778 | 12.22222 | 97.16947 | 1.1 | 76.07656 | 7 | 2756.688 | 101000 | 80.72 | 324.997 | 1
10100001000 | 123.6923 | 138.7927 | 5.007944 | 11000 | 18 | 0.3276111 | 0.01638055 | 0.01638055 | 0.01244922 | 0.2777778 | 12.22222 | 97.08328 | 1.1 | 75.32327 | 7 | 24872.486 | 101000 | 58.399 | 309.9965 | 0
10100001000 | 123.6923 | 147.1282 | 4.880886 | 11000 | 18 | 0.3419037 | 0.01709519 | 0.01709519 | 0.01299234 | 0.2777778 | 12.22222 | 96.99168 | 1.1 | 74.52099 | 7 | 26243.2485 | 101000 | 58.5 | 296.763 | 0
10100001000 | 123.6923 | 156.529 | 4.709475 | 11000 | 18 | 0.3575004 | 0.01787502 | 0.01787502 | 0.01358501 | 0.2777778 | 12.22222 | 96.89413 | 1.1 | 73.66481 | 7 | 27239.1095 | 101000 | 47.122 | 335.829 | 0
10100001000 | 123.6923 | 167.2131 | 4.544624 | 11000 | 18 | 0.374588 | 0.0187294 | 0.0187294 | 0.01423434 | 0.2777778 | 12.22222 | 96.79005 | 1.1 | 72.74907 | 7 | 28410.17 | 101000 | 9 | 372 | 0
10000001000 | 123.6923 | 147.6316 | 4.802105 | 11000 | 18 | 0.3492718 | 0.01746359 | 0.01746359 | 0.01327233 | 0.2777778 | 12.22222 | 96.94528 | 1.1 | 74.11405 | 7 | 4872.125 | 101000 | 93.2 | 215.7 | 1
10100001000 | 123.6923 | 154.0785 | 4.693424 | 11000 | 18 | 0.3597122 | 0.01798561 | 0.01798561 | 0.01366906 | 0.2777778 | 12.22222 | 96.88049 | 1.1 | 73.54497 | 7 | 6280.933 | 101000 | 74.991 | 330.523 | 1
10100001000 | 123.6923 | 161.1143 | 4.605753 | 11000 | 18 | 0.3708098 | 0.01854049 | 0.01854049 | 0.01409077 | 0.2777778 | 12.22222 | 96.81281 | 1.1 | 72.94958 | 7 | 27818.8345 | 101000 | 22.255 | 362.157 | 0
10100001000 | 123.6923 | 168.8234 | 4.663159 | 11000 | 18 | 0.3825994 | 0.01912997 | 0.01912997 | 0.01453878 | 0.2777778 | 12.22222 | 96.74222 | 1.1 | 72.32753 | 7 | 29502.2735 | 101000 | 51.7 | 327.015 | 0
10100001000 | 123.6923 | 177.3072 | 4.703347 | 11000 | 18 | 0.3951788 | 0.01975894 | 0.01975894 | 0.0150168 | 0.2777778 | 12.22222 | 96.66833 | 1.1 | 71.6754 | 7 | 29932.0895 | 101000 | 43.032 | 324.2435 | 0
10100001000 | 123.6923 | 186.6889 | 4.699649 | 11000 | 18 | 0.4085969 | 0.02042984 | 0.02042984 | 0.01552668 | 0.2777778 | 12.22222 | 96.59111 | 1.1 | 70.99263 | 7 | 30441.3 | 101000 | 18.1 | 351 | 0
10000001000 | 123.6923 | 124.6667 | 5.28543 | 11000 | 18 | 0.3023432 | 0.01511716 | 0.01511716 | 0.01148904 | 0.2777778 | 12.22222 | 97.25065 | 1.1 | 76.78468 | 7 | 3888.56 | 101000 | 95.2 | 318.5 | 1
10100001000 | 123.6923 | 131.351 | 5.155451 | 11000 | 18 | 0.3144654 | 0.01572327 | 0.01572327 | 0.01194969 | 0.2777778 | 12.22222 | 97.16947 | 1.1 | 76.07656 | 7 | 2756.688 | 101000 | 80.72 | 324.997 | 1
10100001000 | 123.6923 | 138.7927 | 5.007944 | 11000 | 18 | 0.3276111 | 0.01638055 | 0.01638055 | 0.01244922 | 0.2777778 | 12.22222 | 97.08328 | 1.1 | 75.32327 | 7 | 24872.486 | 101000 | 58.399 | 309.9965 | 0
10100001000 | 123.6923 | 147.1282 | 4.880886 | 11000 | 18 | 0.3419037 | 0.01709519 | 0.01709519 | 0.01299234 | 0.2777778 | 12.22222 | 96.99168 | 1.1 | 74.52099 | 7 | 26243.2485 | 101000 | 58.5 | 296.763 | 0
10100001000 | 123.6923 | 156.529 | 4.709475 | 11000 | 18 | 0.3575004 | 0.01787502 | 0.01787502 | 0.01358501 | 0.2777778 | 12.22222 | 96.89413 | 1.1 | 73.66481 | 7 | 27239.1095 | 101000 | 47.122 | 335.829 | 0
10100001000 | 123.6923 | 167.2131 | 4.544624 | 11000 | 18 | 0.374588 | 0.0187294 | 0.0187294 | 0.01423434 | 0.2777778 | 12.22222 | 96.79005 | 1.1 | 72.74907 | 7 | 28410.17 | 101000 | 9 | 372 | 0
10000001000 | 129.23 | 124.6667 | 4.852702 | 11000 | 18 | 0.3492718 | 0.01746359 | 0.01746359 | 0.01327233 | 0.2777778 | 12.22222 | 96.94528 | 1.1 | 74.11405 | 7 | 5757.899 | 101000 | 93.2 | 215.7 | 1
10100001000 | 129.23 | 128.6401 | 4.745887 | 11000 | 18 | 0.3597122 | 0.01798561 | 0.01798561 | 0.01366906 | 0.2777778 | 12.22222 | 96.88049 | 1.1 | 73.54497 | 7 | 6998.854 | 101000 | 76.563 | 315.678 | 1
10100001000 | 129.23 | 133.276 | 4.638739 | 11000 | 18 | 0.3708098 | 0.01854049 | 0.01854049 | 0.01409077 | 0.2777778 | 12.22222 | 96.81281 | 1.1 | 72.94958 | 7 | 28119.1885 | 101000 | 49.557 | 324.362 | 0
10100001000 | 129.23 | 138.7548 | 4.687891 | 11000 | 18 | 0.3825994 | 0.01912997 | 0.01912997 | 0.01453878 | 0.2777778 | 12.22222 | 96.74222 | 1.1 | 72.32753 | 7 | 29720.833 | 101000 | 51.7 | 325.032 | 0
10100001000 | 129.23 | 145.3296 | 4.715417 | 11000 | 18 | 0.3951788 | 0.01975894 | 0.01975894 | 0.0150168 | 0.2777778 | 12.22222 | 96.66833 | 1.1 | 71.6754 | 7 | 30150.649 | 101000 | 25.408 | 350.67 | 0
10100001000 | 129.23 | 153.3658 | 4.705074 | 11000 | 18 | 0.4085969 | 0.02042984 | 0.02042984 | 0.01552668 | 0.2777778 | 12.22222 | 96.59111 | 1.1 | 70.99263 | 7 | 31089.6755 | 101000 | 18.1 | 351 | 0
10000001000 | 129.23 | 121.9565 | 5.3 | 11000 | 18 | 0.3023432 | 0.01511716 | 0.01511716 | 0.01148904 | 0.2777778 | 12.22222 | 97.25065 | 1.1 | 76.78468 | 7 | 4841.683 | 101000 | 95.2 | 318.5 | 1
10100001000 | 129.23 | 125.3259 | 5.180988 | 11000 | 18 | 0.3144654 | 0.01572327 | 0.01572327 | 0.01194969 | 0.2777778 | 12.22222 | 97.16947 | 1.1 | 76.07656 | 7 | 3630.8485 | 101000 | 80.285 | 326.56 | 1
10100001000 | 129.23 | 129.3029 | 5.048491 | 11000 | 18 | 0.3276111 | 0.01638055 | 0.01638055 | 0.01244922 | 0.2777778 | 12.22222 | 97.08328 | 1.1 | 75.32327 | 7 | 25173.376 | 101000 | 58.426 | 315.771 | 0
10100001000 | 129.23 | 134.0685 | 4.900079 | 11000 | 18 | 0.3419037 | 0.01709519 | 0.01709519 | 0.01299234 | 0.2777778 | 12.22222 | 96.99168 | 1.1 | 74.52099 | 7 | 26598.037 | 101000 | 58.5 | 295.2 | 0
10100001000 | 129.23 | 139.8827 | 4.732701 | 11000 | 18 | 0.3575004 | 0.01787502 | 0.01787502 | 0.01358501 | 0.2777778 | 12.22222 | 96.89413 | 1.1 | 73.66481 | 7 | 27593.898 | 101000 | 53.964 | 314.415 | 0
10100001000 | 129.23 | 147.1347 | 4.542474 | 11000 | 18 | 0.374588 | 0.0187294 | 0.0187294 | 0.01423434 | 0.2777778 | 12.22222 | 96.79005 | 1.1 | 72.74907 | 7 | 28628.7295 | 101000 | 9 | 372 | 0
10000001000 | 129.23 | 124.6667 | 4.852702 | 11000 | 18 | 0.3492718 | 0.01746359 | 0.01746359 | 0.01327233 | 0.2777778 | 12.22222 | 96.94528 | 1.1 | 74.11405 | 7 | 5757.899 | 101000 | 93.2 | 215.7 | 1
10100001000 | 129.23 | 128.6401 | 4.745887 | 11000 | 18 | 0.3597122 | 0.01798561 | 0.01798561 | 0.01366906 | 0.2777778 | 12.22222 | 96.88049 | 1.1 | 73.54497 | 7 | 6998.854 | 101000 | 76.563 | 315.678 | 1
10100001000 | 129.23 | 133.276 | 4.638739 | 11000 | 18 | 0.3708098 | 0.01854049 | 0.01854049 | 0.01409077 | 0.2777778 | 12.22222 | 96.81281 | 1.1 | 72.94958 | 7 | 28119.1885 | 101000 | 49.557 | 324.362 | 0
10100001000 | 129.23 | 138.7548 | 4.687891 | 11000 | 18 | 0.3825994 | 0.01912997 | 0.01912997 | 0.01453878 | 0.2777778 | 12.22222 | 96.74222 | 1.1 | 72.32753 | 7 | 29720.833 | 101000 | 51.7 | 325.032 | 0
10100001000 | 129.23 | 145.3296 | 4.715417 | 11000 | 18 | 0.3951788 | 0.01975894 | 0.01975894 | 0.0150168 | 0.2777778 | 12.22222 | 96.66833 | 1.1 | 71.6754 | 7 | 30150.649 | 101000 | 25.408 | 350.67 | 0
10100001000 | 129.23 | 153.3658 | 4.705074 | 11000 | 18 | 0.4085969 | 0.02042984 | 0.02042984 | 0.01552668 | 0.2777778 | 12.22222 | 96.59111 | 1.1 | 70.99263 | 7 | 31089.6755 | 101000 | 18.1 | 351 | 0
10000001000 | 129.23 | 121.9565 | 5.3 | 11000 | 18 | 0.3023432 | 0.01511716 | 0.01511716 | 0.01148904 | 0.2777778 | 12.22222 | 97.25065 | 1.1 | 76.78468 | 7 | 4841.683 | 101000 | 95.2 | 318.5 | 1
10100001000 | 129.23 | 125.3259 | 5.180988 | 11000 | 18 | 0.3144654 | 0.01572327 | 0.01572327 | 0.01194969 | 0.2777778 | 12.22222 | 97.16947 | 1.1 | 76.07656 | 7 | 3630.8485 | 101000 | 80.285 | 326.56 | 1
10100001000 | 129.23 | 129.3029 | 5.048491 | 11000 | 18 | 0.3276111 | 0.01638055 | 0.01638055 | 0.01244922 | 0.2777778 | 12.22222 | 97.08328 | 1.1 | 75.32327 | 7 | 25173.376 | 101000 | 58.426 | 315.771 | 0
10100001000 | 129.23 | 134.0685 | 4.900079 | 11000 | 18 | 0.3419037 | 0.01709519 | 0.01709519 | 0.01299234 | 0.2777778 | 12.22222 | 96.99168 | 1.1 | 74.52099 | 7 | 26598.037 | 101000 | 58.5 | 295.2 | 0
10100001000 | 129.23 | 139.8827 | 4.732701 | 11000 | 18 | 0.3575004 | 0.01787502 | 0.01787502 | 0.01358501 | 0.2777778 | 12.22222 | 96.89413 | 1.1 | 73.66481 | 7 | 27593.898 | 101000 | 53.964 | 314.415 | 0
10100001000 | 129.23 | 147.1347 | 4.542474 | 11000 | 18 | 0.374588 | 0.0187294 | 0.0187294 | 0.01423434 | 0.2777778 | 12.22222 | 96.79005 | 1.1 | 72.74907 | 7 | 28628.7295 | 101000 | 9 | 372 | 0
10010001000 | 129.6774 | 131.3562 | 3.681967 | 11000 | 18 | 0.5777008 | 0.02021953 | 0.008665511 | 0.008665511 | 0.1944444 | 8.555556 | 96.94007 | 1.1 | 63.38338 | 11.75 | 6427.885 | 100000 | 94.3 | 144.386 | 0
10010001000 | 129.6774 | 181.9091 | 3.870909 | 11000 | 18 | 0.7189073 | 0.02228613 | 0.01078361 | 0.01078361 | 0.1722222 | 7.577778 | 96.90955 | 1.1 | 58.1765 | 12.19 | 6871.2225 | 100000 | 94 | 161.2935 | 0
10010001000 | 129.6774 | 154.8162 | 3.147311 | 11000 | 18 | 0.6016847 | 0.02466907 | 0.009025271 | 0.009025271 | 0.2277778 | 10.02222 | 96.33289 | 1.1 | 62.43426 | 11.47 | 6075.9935 | 100000 | 87.2 | 139.307 | 0
10010001000 | 129.6774 | 134.0704 | 2.60799 | 11000 | 18 | 0.5952381 | 0.01964286 | 0.008928571 | 0.008928571 | 0.1833333 | 8.066667 | 97.05918 | 1.1 | 62.68657 | 12.51 | 8193.929 | 100000 | 93 | 148.212 | 0
10010001000 | 129.6774 | 131.3562 | 3.681967 | 11000 | 18 | 0.5777008 | 0.02021953 | 0.008665511 | 0.008665511 | 0.1944444 | 8.555556 | 96.94007 | 1.1 | 63.38338 | 11.75 | 6427.885 | 100000 | 94.3 | 144.386 | 0
10010001000 | 129.6774 | 181.9091 | 3.870909 | 11000 | 18 | 0.7189073 | 0.02228613 | 0.01078361 | 0.01078361 | 0.1722222 | 7.577778 | 96.90955 | 1.1 | 58.1765 | 12.19 | 6871.2225 | 100000 | 94 | 161.2935 | 0
10010001000 | 129.6774 | 154.8162 | 3.147311 | 11000 | 18 | 0.6016847 | 0.02466907 | 0.009025271 | 0.009025271 | 0.2277778 | 10.02222 | 96.33289 | 1.1 | 62.43426 | 11.47 | 6075.9935 | 100000 | 87.2 | 139.307 | 0
10010001000 | 129.6774 | 134.0704 | 2.60799 | 11000 | 18 | 0.5952381 | 0.01964286 | 0.008928571 | 0.008928571 | 0.1833333 | 8.066667 | 97.05918 | 1.1 | 62.68657 | 12.51 | 8193.929 | 100000 | 93 | 148.212 | 0
10000000110 | 135.5 | 124.6667 | 3 | 11000 | 18 | 0.5649718 | 0.002259887 | 0.01186441 | 0.002259887 | 0.02222222 | 0.9777778 | 99.658 | 1.05 | 63.89892 | 30 | 7155.6 | 100000 | 96.3 | 150 | 0
10000000110 | 135.5 | 124.6667 | 3 | 11000 | 18 | 0.5555556 | 0.003333333 | 0.01166667 | 0.002222222 | 0.03333333 | 1.466667 | 99.49268 | 1.05 | 64.28571 | 30 | 7155.6 | 100000 | 96.1 | 155 | 1
10000000110 | 135.5 | 124.6667 | 3 | 11000 | 18 | 0.5464481 | 0.004371585 | 0.01147541 | 0.002185792 | 0.04444444 | 1.955556 | 99.33098 | 1.05 | 64.66431 | 30 | 7155.6 | 100000 | 95.1 | 180 | 1
10000000110 | 135.5 | 124.6667 | 3 | 11000 | 18 | 0.5347594 | 0.005347594 | 0.01122995 | 0.002139037 | 0.05555556 | 2.444444 | 99.17557 | 1.05 | 65.15679 | 30 | 7155.6 | 100000 | 94 | 206 | 1
10000000110 | 135.5 | 124.6667 | 3 | 11000 | 18 | 0.5263158 | 0.006315789 | 0.01105263 | 0.002105263 | 0.06666667 | 2.933333 | 99.02124 | 1.05 | 65.51724 | 30 | 7155.6 | 100000 | 93.1 | 253 | 1
10000000110 | 135.5 | 124.6667 | 3 | 11000 | 18 | 0.5181347 | 0.007253886 | 0.01088083 | 0.002072539 | 0.07777778 | 3.422222 | 98.87018 | 1.05 | 65.87031 | 30 | 7155.6 | 100000 | 92.8 | 254 | 1
10000000110 | 135.5 | 124.6667 | 3 | 11000 | 18 | 0.5649718 | 0.002259887 | 0.01186441 | 0.002259887 | 0.02222222 | 0.9777778 | 99.658 | 1.05 | 63.89892 | 30 | 7155.6 | 100000 | 96.3 | 150 | 0
10000000110 | 135.5 | 124.6667 | 3 | 11000 | 18 | 0.5555556 | 0.003333333 | 0.01166667 | 0.002222222 | 0.03333333 | 1.466667 | 99.49268 | 1.05 | 64.28571 | 30 | 7155.6 | 100000 | 96.1 | 155 | 1
10000000110 | 135.5 | 124.6667 | 3 | 11000 | 18 | 0.5464481 | 0.004371585 | 0.01147541 | 0.002185792 | 0.04444444 | 1.955556 | 99.33098 | 1.05 | 64.66431 | 30 | 7155.6 | 100000 | 95.1 | 180 | 1
10000000110 | 135.5 | 124.6667 | 3 | 11000 | 18 | 0.5347594 | 0.005347594 | 0.01122995 | 0.002139037 | 0.05555556 | 2.444444 | 99.17557 | 1.05 | 65.15679 | 30 | 7155.6 | 100000 | 94 | 206 | 1
10000000110 | 135.5 | 124.6667 | 3 | 11000 | 18 | 0.5263158 | 0.006315789 | 0.01105263 | 0.002105263 | 0.06666667 | 2.933333 | 99.02124 | 1.05 | 65.51724 | 30 | 7155.6 | 100000 | 93.1 | 253 | 1
10000000110 | 135.5 | 124.6667 | 3 | 11000 | 18 | 0.5181347 | 0.007253886 | 0.01088083 | 0.002072539 | 0.07777778 | 3.422222 | 98.87018 | 1.05 | 65.87031 | 30 | 7155.6 | 100000 | 92.8 | 254 | 1