## Sheet1
DIPOCE | DI_NCO | PO_HV | PO_f | BA_Code | BA_Mn | PO_Phr | BA_Phr | FS_Phr | Cata_Phr | f(H2O) | M_loss | Yield | R | CHS | Q | Cata_Code | MCS | classification
110100000 | 31 | 367.9917 | 4.464132 | 1000 | 18 | 67.56756757 | 2.182432432 | 1.013513514 | 1.013513514 | 0.18 | 5.351351351 | 96.88471 | 1.83 | 59.7 | 0 | 100000 | 108.6 | 0
110100000 | 31 | 367.9917 | 4.464132 | 1000 | 18 | 67.56756757 | 2.182432432 | 1.013513514 | 1.013513514 | 0.18 | 5.351351351 | 96.88471 | 1.83 | 59.7 | 0 | 100000 | 94.1 | 0
100010000 | 31.5 | 440 | 3.976049 | 1000 | 18 | 50.67615658 | 1.494661922 | 1.010676157 | 64 | 0.167 | 5.229893238 | 97.01786 | 1.1 | 58.4 | 0 | 100100 | 310 | 0
100100100 | 31.5 | 429.3267 | 4.146095 | 1000 | 18 | 32.93172691 | 0.975329891 | 0.659781985 | 51.5 | 0.167 | 4.215720023 | 97.37759 | 1.1 | 63.5 | 0 | 100100 | 220 | 0
100100100 | 31.5 | 418.1186 | 3.972837 | 1000 | 18 | 30.90605892 | 0.990550306 | 0.61700945 | 50.1 | 0.167 | 4.084491384 | 97.42897 | 1.1 | 64.6 | 0 | 100100 | 210 | 0
100100100 | 31.5 | 406.1842 | 4.080486 | 1000 | 18 | 29.05660377 | 0.862533693 | 0.582210243 | 49 | 0.167 | 3.961185984 | 97.47838 | 1.1 | 65 | 0 | 100100 | 280 | 0
100100100 | 31.5 | 393.4943 | 4.194406 | 1000 | 18 | 27.42019885 | 0.83725798 | 0.549450549 | 47.5 | 0.167 | 3.845107274 | 97.52593 | 1.1 | 65.6 | 0 | 100100 | 320 | 0
100100100 | 31.5 | 380 | 4.139408 | 1000 | 18 | 25.82613116 | 0.762582613 | 0.518556177 | 46.2 | 0.167 | 3.735638027 | 97.57171 | 1.1 | 66.3 | 0 | 100100 | 260 | 0
100010000 | 31.4 | 537 | 5.194559 | 1000 | 18 | 1.5 | 0.06 | 0.025 | 0.01 | 0.0067 | 14.66666667 | 94.34811 | 0.7 | 60 | 508.08 | 10000 | 263.111 | 1
100010000 | 31.4 | 698 | 4.393145 | 1000 | 18 | 1.153 | 0.0385 | 0.019 | 0.0077 | 0.0056 | 9.401709402 | 95.76353 | 0.7 | 53.6 | 471.84 | 10000 | 212.864 | 1
100010000 | 31.4 | 480 | 5.314977 | 1000 | 18 | 1.67 | 0.056 | 0.028 | 0.011 | 0.0056 | 13.58024691 | 95.07168 | 0.7 | 62.5 | 493.92 | 10000 | 259.891 | 1
100010000 | 31.4 | 559 | 5.081366 | 1000 | 18 | 1.5 | 0.055 | 0.025 | 0.01 | 0.0061 | 13.44444444 | 94.80909 | 0.7 | 60 | 493.92 | 10000 | 256.41 | 1
100010000 | 31.4 | 979 | 4.635714 | 1000 | 18 | 0.83 | 0.039 | 0.014 | 0.0083 | 0.0078 | 9.50617284 | 94.98943 | 0.7 | 45.5 | 471.84 | 10000 | 235.66 | 1
100010000 | 31.4 | 1229 | 4.409014 | 1000 | 18 | 0.65 | 0.03 | 0.011 | 0.0065 | 0.0078 | 7.439613527 | 95.63492 | 0.7 | 39.5 | 484.8 | 10000 | 223.705 | 1
100010000 | 31.4 | 1154 | 4.443214 | 1000 | 18 | 0.7 | 0.0233 | 0.012 | 0.007 | 0.0056 | 5.684754522 | 96.74074 | 0.7 | 41.1 | 570.96 | 10000 | 215.245 | 1
110000000 | 31 | 420 | 4.5 | 1000 | 18 | 59 | 2 | 0.88 | 0.9 | 0.189 | 4.900419287 | 97.00501 | 1.7 | 62.9 | 0 | 100000 | 123.3 | 0
110100000 | 31 | 367.9917 | 4.464132 | 1000 | 18 | 67.56756757 | 2.182432432 | 1.013513514 | 1.013513514 | 0.18 | 5.351351351 | 96.88471 | 1.83 | 59.7 | 0 | 100000 | 128.1 | 0
110000000 | 31.25 | 430 | 4.1 | 1000 | 18 | 74.1 | 1.5 | 1.5 | 3.34 | 0.11 | 3.621399177 | 97.99224 | 1.182 | 57.4 | 342 | 101001 | 350 | 1
110000000 | 31 | 340 | 3 | 1000 | 18 | 67 | 2 | 1.3 | 0.603 | 0.167 | 4.888888889 | 97.1343 | 1.2 | 60 | 0 | 100100 | 260 | 0
110100000 | 31.25 | 1541.742 | 5.899643 | 1000 | 18.2271 | 36.6 | 7.641181 | 1.390021 | 5.911817 | 0.19721 | 8.782015 | 95.24917 | 0.7 | 73.2 | 0 | 100100 | 286.9 | 0
110100000 | 31.25 | 1610.83 | 5.198744 | 1000 | 18.2271 | 35 | 7.633829 | 1.432197 | 6.369416 | 0.1991733 | 8.752531 | 95.21005 | 0.7 | 74.1 | 0 | 100100 | 280.5 | 0
110100000 | 31.25 | 1653.624 | 4.764592 | 1000 | 18.2271 | 33.7 | 7.946233 | 1.52192 | 4.593609 | 0.1461562 | 8.797809 | 95.57889 | 0.7 | 74.8 | 0 | 100100 | 264.9 | 1
110100000 | 31.25 | 1688.987 | 4.405837 | 1000 | 18.2271 | 33 | 7.654816 | 1.620477 | 5.078373 | 0.1506196 | 8.99931 | 95.41493 | 0.7 | 75.2 | 0 | 100100 | 258.6 | 1
110100000 | 31.25 | 1701.5 | 4.278889 | 1000 | 18.89662 | 32.7 | 8.427563 | 1.622574 | 5.128421 | 0.1444829 | 8.999889 | 95.26718 | 0.7 | 75.41 | 0 | 100100 | 253.9 | 1
110100000 | 31.25 | 430 | 4.25 | 1000 | 18 | 70 | 2.024493 | 1.530078 | 1.92926 | 0.1078027 | 6.258548 | 97.05109 | 0.7 | 58.9 | 0 | 100100 | 163.8 | 1
110010000 | 31 | 200.839 | 2.67851 | 1000 | 18 | 68.5 | 2.7 | 2.7 | 1.36 | 0.22 | 6.661065316 | 96.19231 | 1.7 | 59.5 | 370 | 100000 | 500 | 0
101010000 | 31.4 | 386.8449 | 2.658845 | 1000 | 18 | 71 | 2.1 | 1.8 | 0.76 | 0.167 | 5.231742408 | 97.02779 | 1.1 | 55.5 | 0 | 101000 | 190.6 | 0
101010000 | 31.4 | 397.4616 | 2.723845 | 1000 | 18 | 68 | 2.03 | 1.7 | 0.71 | 0.167 | 4.961995624 | 97.11683 | 1.1 | 55.5 | 0 | 101000 | 178.1 | 0
101010000 | 31.4 | 402.8752 | 2.790862 | 1000 | 18 | 66 | 2 | 1.65 | 0.7 | 0.167 | 4.836972055 | 97.15949 | 1.1 | 55.5 | 0 | 101000 | 237.3 | 0
101000000 | 31.4 | 315 | 2 | 1000 | 18 | 80 | 2.41 | 2.01 | 0.85 | 0.167 | 5.883611468 | 96.82814 | 1.1 | 55.5 | 0 | 101000 | 163.8 | 1
110000000 | 31.5 | 360 | 3 | 1001 | 84.95192 | 74 | 16.47 | 1.84 | 1.5 | 0.11 | 18.30065359 | 90.50224 | 1.1 | 57.6 | 9.519 | 101001 | 580 | 0
110100000 | 31.5 | 362.0907 | 3.888101 | 1001 | 84.95192 | 74.41 | 16.48 | 1.85 | 1.51 | 0.11 | 18.43894569 | 90.46512 | 1.1 | 57.5 | 9.519 | 101001 | 480 | 0
110100000 | 31.5 | 364.1758 | 3.762149 | 1001 | 84.95192 | 75 | 16.49 | 1.86 | 1.52 | 0.11 | 18.48962847 | 90.45159 | 1.1 | 57.4 | 9.519 | 101001 | 750 | 0
110100000 | 31.5 | 366.1743 | 3.778149 | 1001 | 84.95192 | 74 | 16.49 | 1.86 | 1.52 | 0.11 | 18.54059065 | 90.43802 | 1.1 | 57.3 | 9.519 | 101001 | 860 | 0
110100000 | 31.5 | 368.2609 | 3.745853 | 1001 | 84.95192 | 75 | 16.5 | 1.87 | 1.52 | 0.11 | 18.59183453 | 90.4244 | 1.1 | 57.2 | 9.519 | 101001 | 850 | 0
110100000 | 31.5 | 370.2703 | 3.769271 | 1001 | 84.95192 | 74 | 16.5 | 1.9 | 1.53 | 0.11 | 18.64336246 | 90.41075 | 1.1 | 57.1 | 9.519 | 101001 | 900 | 0
110000000 | 31 | 430 | 6.562726 | 1000 | 18 | 62.5 | 1.25 | 1.6 | 0.62 | 0.14 | 3.819444444 | 97.69826 | 1.5 | 61.54 | 648 | 10000 | 233.3027 | 1
100010000 | 31 | 450 | 5.3 | 1000 | 18 | 62 | 1.24 | 1.55 | 0 | 0.14 | 3.791011856 | 97.7 | 1.48 | 61.7 | 648 | 0 | 218.96 | 1
100010000 | 31 | 450 | 6.6 | 1000 | 18 | 62 | 1.24 | 1.55 | 0 | 0.14 | 3.791011856 | 97.7 | 1.48 | 61.7 | 648 | 0 | 219 | 1
100010000 | 31 | 480 | 7.1 | 1000 | 18 | 60 | 1.22 | 1.52 | 0 | 0.14 | 3.71948333 | 97.72652 | 1.44 | 62.16 | 648 | 0 | 247 | 1
100010000 | 31 | 485 | 7.3 | 1000 | 18 | 60 | 1.21 | 1.5 | 0 | 0.14 | 3.70819849 | 97.73074 | 1.42 | 62.24 | 648 | 0 | 227 | 0
100010000 | 31 | 500 | 7.4 | 1000 | 18 | 60 | 1.21 | 1.5 | 0 | 0.14 | 3.674751119 | 97.74331 | 1.38 | 62.45 | 648 | 0 | 200 | 1
100010000 | 31 | 515 | 7.9 | 1000 | 18 | 59.6 | 1.192 | 1.49 | 0 | 0.14 | 3.641901735 | 97.75574 | 1.35 | 62.66 | 648 | 0 | 211 | 1
111000000 | 32.6 | 408.0469 | 4.783093 | 1000 | 18 | 132 | 1.8 | 1.6 | 2 | 0.075 | 4.342105263 | 98.16819 | 1.1 | 54.4 | 18.5 | 101000 | 246.037 | 1
111010000 | 32.6 | 303.7719 | 4.584756 | 1000 | 18 | 294.4 | 3.8 | 3.7 | 4.5 | 0.072 | 9.346405229 | 97.69893 | 1.1 | 54.4 | 18.5 | 101000 | 172.8 | 1
110100000 | 31.5 | 407.365 | 5.461032 | 1000 | 18 | 80 | 2.16 | 2.4 | 0.8 | 0.15 | 5.28 | 97.11412 | 1.3 | 55.56 | 154.55038 | 100000 | 566 | 0
101000000 | 31 | 240 | 2 | 1001 | 35.61441 | 73.03541 | 8.397051 | 1.679311 | 2.37235 | 0.1755767 | 6.691268 | 96.29203 | 1.1 | 56.75303 | 0 | 10100 | 480 | 0
110000000 | 31.25 | 450 | 4.410919 | 1000 | 18 | 77.86997583 | 1.667252 | 1.557399517 | 3.114799033 | 0.11 | 3.806976596 | 97.93211 | 1.05 | 56.95923 | 0 | 100100 | 258.046 | 1
110100000 | 31.25 | 403.4957 | 4.533903 | 1000 | 18 | 131.9625432 | 2.444645 | 2.639250864 | 5.278501727 | 0.11 | 6.451502111 | 97.3398 | 1.05 | 50.35197 | 0 | 100100 | 232.641 | 1
110100000 | 31.25 | 403.4957 | 4.533903 | 1000 | 18 | 133.400393 | 2.444645 | 2.668007859 | 5.336015718 | 0.11 | 6.521796989 | 97.32793 | 1.05 | 50.35197 | 0 | 100100 | 231.521 | 1
110100000 | 31.25 | 403.4957 | 4.533903 | 1000 | 18 | 131.6562266 | 2.442645 | 2.633124532 | 5.266249064 | 0.11 | 6.436526633 | 97.34235 | 1.05 | 50.49797 | 0 | 100100 | 232.641 | 1
110100000 | 31.25 | 403.3602 | 4.533903 | 1000 | 18 | 130.4732762 | 2.413354 | 2.609465523 | 5.218931047 | 0.11 | 6.378693502 | 97.35226 | 1.05 | 50.39244 | 0 | 100100 | 232.641 | 1
100100000 | 31.25 | 492.0084 | 4.316041 | 1000 | 18 | 432.171574 | 13.3038 | 8.643431481 | 17.28686296 | 0.11 | 21.12838806 | 96.27198 | 1.05 | 47.29409 | 0 | 100100 | 378 | 1
100100000 | 31.25 | 492.2435 | 4.339395 | 1000 | 18 | 464.9995783 | 13.22011 | 9.299991567 | 18.59998313 | 0.11 | 22.73331272 | 96.22495 | 1.05 | 47.39309 | 0 | 100100 | 248 | 1
100100000 | 31.25 | 492.0084 | 4.316041 | 1000 | 18 | 425.6844467 | 13.29248 | 8.513688935 | 17.02737787 | 0.11 | 20.81123962 | 96.28198 | 1.05 | 47.29409 | 0 | 100100 | 370 | 1
100100000 | 31.25 | 492.0542 | 4.290041 | 1000 | 18 | 402.1087328 | 11.75478 | 8.042174655 | 16.08434931 | 0.11 | 19.65864916 | 96.32052 | 1.05 | 47.3564 | 0 | 100100 | 405 | 1
110000010 | 31 | 436 | 2 | 1000 | 18 | 46.4 | 2.3 | 0.7 | 0.93 | 0.278 | 5.671564836 | 96.2963 | 1.1 | 68.3 | 0 | 100000 | 331 | 0
110100010 | 31 | 418.1668 | 2 | 1000 | 18 | 51.7 | 2.6 | 0.78 | 1 | 0.278 | 6.316393913 | 96.03175 | 1.1 | 66 | 0 | 100000 | 393 | 0
110100010 | 31 | 402.0319 | 2 | 1000 | 18 | 55.6 | 2.8 | 0.83 | 1.1 | 0.278 | 6.797676431 | 95.84702 | 1.1 | 64.3 | 0 | 100000 | 410 | 0
110100010 | 31 | 394.527 | 2 | 1000 | 18 | 57.3 | 2.9 | 0.86 | 1.1 | 0.278 | 7.000127275 | 95.77232 | 1.1 | 63.6 | 0 | 100000 | 422 | 0
110000000 | 31 | 440 | 4.5 | 1000 | 18 | 85.47008547 | 2.991452991 | 1.282051282 | 1.282051282 | 0.1944444 | 7.312440646 | 95.89574 | 1.1 | 56.66121 | 48.43 | 100000 | 102.7 | 1
110010000 | 31 | 429 | 4.524338 | 1000 | 18 | 89.28571429 | 3.125 | 1.339285714 | 1.339285714 | 0.1944444 | 7.638888889 | 95.91888 | 1.1 | 56.93858 | 49.87 | 100000 | 96.1 | 1
110010000 | 31 | 417.0435 | 4.550793 | 1000 | 18 | 92.59259259 | 3.240740741 | 1.388888889 | 1.388888889 | 0.1944444 | 7.9218107 | 96.22747 | 1.1 | 58.49058 | 16.79 | 100000 | 115.1 | 0
110010000 | 31 | 404 | 4.579652 | 1000 | 18 | 97.08737864 | 3.398058252 | 1.45631068 | 1.45631068 | 0.1944444 | 8.306364617 | 96.19864 | 1.1 | 57.15634 | 16.3 | 100000 | 125.1 | 0
110010000 | 31 | 428.9541 | 4.474917 | 1000 | 18 | 89.28571429 | 3.125 | 1.339285714 | 1.339285714 | 0.1944444 | 7.638888889 | 95.91801 | 1.1 | 56.93258 | 49.87 | 100000 | 98.2 | 1
110010000 | 31 | 416.9357 | 4.447625 | 1000 | 18 | 93.45794393 | 3.271028037 | 1.401869159 | 1.401869159 | 0.1944444 | 7.995846314 | 96.24185 | 1.1 | 58.22402 | 15.35 | 100000 | 89 | 0
110010000 | 31 | 403.8107 | 4.41782 | 1000 | 18 | 97.08737864 | 3.398058252 | 1.45631068 | 1.45631068 | 0.1944444 | 8.306364617 | 96.20983 | 1.1 | 57.18763 | 15.33 | 100000 | 85.6 | 0
101000000 | 31 | 240 | 4.820962 | 1001 | 44.47152 | 62.5 | 13.76 | 1.56 | 4.25 | 0.152 | 7.638888889 | 95.64736 | 2 | 61.5 | 0 | 10100 | 345 | 0
101100000 | 31 | 253.5896 | 4.820962 | 1001 | 44.47152 | 62.55 | 13.76 | 1.56 | 4.25 | 0.152 | 7.638888889 | 95.64736 | 2 | 61.5 | 0 | 10100 | 320 | 0
101100000 | 31 | 266.1538 | 4.872927 | 1001 | 44.47152 | 62.5 | 13.76 | 1.56 | 4.25 | 0.152 | 7.638888889 | 95.64736 | 2 | 61.5 | 0 | 10100 | 310 | 0
101100000 | 31 | 277.8135 | 4.831927 | 1001 | 44.47152 | 62.6 | 13.76 | 1.56 | 4.25 | 0.152 | 7.638888889 | 95.64736 | 2 | 61.5 | 0 | 10100 | 280 | 0
110000000 | 31 | 400 | 2.888476 | 101 | 124.0514 | 84.83003 | 8.426185 | 1.561244 | 0.9639833 | 0.02646333 | 8.719554 | 95.57681 | 1.1818 | 54.64398 | 87.45557 | 100000 | 247 | 0
100100000 | 30 | 577.6 | 6 | 1000 | 18 | 50 | 1 | 1.95 | 1.75 | 0.011 | 55 | 68.67882 | 1.4 | 66.7 | 441.265 | 100000 | 275.051 | 1
100100000 | 30 | 577.6 | 6 | 1000 | 18 | 45 | 1.4 | 1.78 | 1.6 | 0.0167 | 50 | 70.36638 | 1.5 | 68.75 | 429.985 | 100000 | 271.195 | 1
100100000 | 30 | 500.6 | 6 | 1000 | 18 | 36 | 0.71 | 1.4 | 1.25 | 0.011 | 39.28571429 | 74.4898 | 2.4 | 73.7 | 431.205 | 100000 | 262.5587 | 1
100100000 | 30 | 531.8 | 6 | 1000 | 18 | 62.5 | 1.25 | 1.44 | 2.2 | 0.011 | 68.75 | 64.65296 | 1.2 | 61.5 | 445.835 | 100000 | 282.7177 | 1
100100000 | 30 | 531.8 | 6 | 1000 | 18 | 55.6 | 1.67 | 1.28 | 1.9 | 0.0167 | 61.11111111 | 66.78744 | 1.3 | 64.3 | 440.095 | 100000 | 268.157 | 1
100100000 | 30 | 450.4 | 6 | 1000 | 18 | 45 | 1.4 | 1 | 1.6 | 0.0167 | 50 | 70.36638 | 1.8 | 68.75 | 447.36 | 100000 | 262.4477 | 1
101000000 | 31.34 | 534 | 4.292237 | 0 | 0 | 97.1 | 0 | 1.882838 | 0 | 0 | 0 | 100 | 1.57 | 50.7 | 0 | 100000 | 588 | 0
101001000 | 31.307 | 492.4619 | 4.106863 | 101 | 148.1 | 97.1 | 0.87 | 1.823771 | 0.049 | 0 | 0.873786408 | 99.55979 | 1.56 | 50.7 | 0 | 100000 | 548 | 0
101001000 | 31.2755 | 481.6299 | 3.913452 | 1 | 148.1 | 97.1 | 1.7 | 1.842654 | 0.1 | 0 | 1.747572816 | 99.12579 | 1.54 | 50.7 | 0 | 100000 | 448 | 0
101001000 | 31.202 | 475.3429 | 3.790125 | 1 | 148.1 | 97.1 | 2.6 | 1.830027 | 0.15 | 0 | 2.621359223 | 98.69785 | 1.53 | 50.7 | 0 | 100000 | 393 | 0
101001000 | 31.287 | 463.6076 | 3.837693 | 1 | 148.1 | 97.1 | 3.5 | 1.859422 | 0.2 | 0 | 3.495145631 | 98.27586 | 1.52 | 50.7 | 0 | 100000 | 255 | 1
101100000 | 31.2805 | 455.7326 | 3.988452 | 1 | 148.1 | 97.1 | 0.87 | 1.875389 | 0.1301825746 | 0 | 0.873786408 | 99.55979 | 1.57 | 50.7 | 0 | 100000 | 419 | 0
101100000 | 31.217 | 449.0893 | 3.757224 | 1 | 148.1 | 97.1 | 1.7 | 1.852507 | 0.2749543 | 0 | 1.747572816 | 99.12579 | 1.56 | 50.7 | 0 | 100000 | 347 | 0
101100000 | 31.181 | 441.2104 | 3.70975 | 1 | 148.1 | 97.1 | 2.6 | 1.844492 | 0.3375998 | 0 | 2.621359223 | 98.69785 | 1.54 | 50.7 | 0 | 100000 | 305 | 0
101100000 | 31.2275 | 436.6129 | 3.775822 | 1 | 148.1 | 97.3 | 3.5 | 1.853921 | 0.3925314 | 0 | 3.495145631 | 98.27586 | 1.53 | 50.7 | 0 | 100000 | 304 | 0
110010000 | 31.5 | 424.1716 | 5.313363 | 101 | 110.156 | 72.5 | 1.1 | 1.45 | 0.72 | 0.05114444 | 22.77657267 | 88.45308 | 1.1 | 58 | 0 | 100000 | 518 | 0
110010000 | 31.5 | 424.1716 | 5.376009 | 101 | 110.156 | 72 | 1.08 | 1.44 | 0.72 | 0.05197778 | 22.67818575 | 88.47842 | 1.1 | 58.1 | 0 | 100000 | 522 | 0
100010000 | 31.5 | 323 | 5.500708 | 1000 | 18 | 66 | 2 | 1.3 | 1.99 | 0.167 | 4.856512141 | 97.1686 | 1.25 | 60.2 | 98.33 | 100100 | 152 | 1
100010010 | 31.5 | 323 | 5.063824 | 1000 | 18 | 65 | 2.05 | 1.4 | 2.02 | 0.167 | 5.005688282 | 97.11853 | 1.25 | 61 | 33.85038 | 100100 | 170 | 0
100010010 | 31.5 | 323 | 5.100824 | 1000 | 18 | 64 | 2.13 | 1.42 | 2.15 | 0.167 | 5.200945626 | 97.05489 | 1.25 | 61 | 30.58557 | 100100 | 186 | 0
100010010 | 31.5 | 323 | 5.131337 | 1000 | 18 | 62 | 2.19 | 1.5 | 2.18 | 0.167 | 5.352798054 | 97.0068 | 1.25 | 61.7 | 30.58557 | 100100 | 204 | 0
100010010 | 31.5 | 323 | 5.185337 | 1000 | 18 | 61 | 2.3 | 1.5 | 2.31 | 0.167 | 5.555555556 | 96.94444 | 1.25 | 62.3 | 30.58557 | 100100 | 207 | 0
100010010 | 31.5 | 323 | 5.503029 | 1000 | 18 | 59 | 2.4 | 1.57 | 2.34 | 0.167 | 5.756148613 | 96.88474 | 1.25 | 63 | 24.34557 | 100100 | 305 | 0
100010001 | 31.5 | 323 | 5.094524 | 1000 | 18 | 65 | 2.05 | 1.4 | 2.02 | 0.167 | 5.005688282 | 97.11853 | 1.25 | 61 | 34.33038 | 100100 | 149 | 0
100010001 | 31.5 | 323 | 5.100824 | 1000 | 18 | 64 | 2.13 | 1.42 | 2.15 | 0.167 | 5.200945626 | 97.05489 | 1.25 | 61 | 30.58557 | 100100 | 196 | 0
100010001 | 31.5 | 323 | 5.131337 | 1000 | 18 | 62 | 2.19 | 1.5 | 2.18 | 0.167 | 5.352798054 | 97.0068 | 1.25 | 61.7 | 30.58557 | 100100 | 202 | 0
100010001 | 31.5 | 323 | 5.762272 | 1000 | 18 | 61 | 2.3 | 1.5 | 2.31 | 0.167 | 5.555555556 | 96.94444 | 1.25 | 62.3 | 61.185 | 100100 | 213 | 1
100010001 | 31.5 | 323 | 5.90608 | 1000 | 18 | 59 | 2.4 | 1.57 | 2.34 | 0.167 | 5.756148613 | 96.88474 | 1.25 | 63 | 54.525 | 100100 | 259 | 1
110000001 | 31.5 | 406 | 4.3 | 1001 | 86.76054 | 72.7 | 24.14 | 1.7 | 0.76 | 0.083 | 25.50505051 | 87.37894 | 1.1 | 56.9 | 0.85076 | 100000 | 510 | 0
110001001 | 31.5 | 390 | 5.7 | 1001 | 86.09525 | 75 | 24.17 | 1.76 | 0.78 | 0.083 | 26.26105044 | 87.19655 | 1.1 | 56.2 | 4.40114 | 100000 | 460 | 0
110001001 | 31.5 | 411 | 7.13 | 1001 | 86.97515 | 72 | 23.63 | 1.69 | 0.75 | 0.083 | 25.25631408 | 87.44015 | 1.1 | 57.1 | 18.13076 | 100000 | 470 | 0
110001001 | 31.5 | 405 | 9.9 | 1001 | 87.0052 | 72.9 | 24.14 | 1.71 | 0.759301443 | 0.083 | 25.56314857 | 87.36473 | 1.1 | 56.8 | 61.71557 | 100000 | 430 | 0
110000001 | 31.5 | 412 | 4.3 | 1001 | 86.76054 | 72.7 | 24.14 | 1.7 | 0.757002271 | 0.083 | 25.48574312 | 87.38367 | 1.1 | 56.9 | 0.94595 | 100000 | 490 | 0
110001001 | 31.5 | 397 | 5.7 | 1001 | 86.09525 | 75 | 24.17 | 1.76 | 0.78 | 0.083 | 26.28155087 | 87.19168 | 1.1 | 56.2 | 4.40114 | 100000 | 470 | 0
110001001 | 31.5 | 421 | 7.13 | 1001 | 87.19733 | 72 | 23.42 | 1.67 | 0.74 | 0.083 | 25.04960317 | 87.49149 | 1.1 | 57.3 | 18.13076 | 100000 | 460 | 0
110001001 | 31.5 | 410 | 9.9 | 1001 | 85.68974 | 73 | 23.94 | 1.71 | 0.760456274 | 0.083 | 25.60202788 | 87.35524 | 1.1 | 56.8 | 48.46595 | 100000 | 630 | 0
110000000 | 31.49 | 446 | 4.6 | 1001 | 92.28821 | 68 | 21.4 | 1.4 | 0.68 | 0.083 | 22.90249433 | 88.04026 | 1.1 | 59.5 | 0 | 100000 | 530 | 0
110000000 | 31 | 420 | 4.441833 | 1001 | 31.43009 | 77 | 9.97 | 1.15 | 1.2 | 0.17 | 11.11111111 | 94.12827 | 1.1 | 56.5 | 0 | 100000 | 430 | 0
110000100 | 31 | 412.9471 | 4.278172 | 1001 | 31.43009 | 78.9 | 10.19 | 1.18 | 0.9 | 0.17 | 11.3735783 | 94.05578 | 1.1 | 55.9 | 0 | 100000 | 322 | 0
110000100 | 31 | 409.9514 | 4.468518 | 1001 | 31.43009 | 78.93 | 10.313 | 1.19 | 0.91 | 0.17 | 11.4638448 | 94.03122 | 1.1 | 55.8 | 0 | 100000 | 247 | 0
110000100 | 31 | 398.2255 | 4.240886 | 1001 | 31.43009 | 81 | 10.57 | 1.2 | 0.65 | 0.17 | 11.74345077 | 93.9563 | 1.1 | 55 | 0 | 100000 | 254 | 0
110000100 | 31 | 387.8877 | 4.122105 | 1001 | 31.43009 | 84 | 11.05 | 1.27 | 0.68 | 0.17 | 12.24105461 | 93.82716 | 1.1 | 54.1 | 0 | 100000 | 387 | 0
110010000 | 32.6 | 370 | 3.870321 | 1000 | 18 | 60 | 0.83 | 0.151 | 0.83 | 0.0764 | 2.02476573 | 98.75052 | 1.06 | 63.8 | 23.5 | 100000 | 427 | 1
100100000 | 31 | 351 | 5.288231 | 1000 | 18 | 38 | 1.1 | 0.9 | 0.38 | 0.167 | 2.78833967 | 98.01534 | 1.75 | 72.5 | 0 | 100000 | 185.074 | 0
100010000 | 31 | 340.24 | 5.40948 | 1000 | 18 | 1 | 2.6 | 2.17 | 0.87 | 0.167 | 6.376811594 | 96.68924 | 1.75 | 53.5 | 0 | 100000 | 284.0083 | 0
100100000 | 31 | 438 | 5.951176 | 1000 | 18 | 1 | 2.63 | 2.2 | 0.88 | 0.167 | 6.432748538 | 96.67423 | 1.75 | 53.3 | 0 | 100000 | 200.2193 | 1
100010000 | 31 | 445 | 5.146151 | 1 | 70.1 | 91 | 18.2 | 1.8 | 0.91 | 0 | 18.18181818 | 91.41631 | 0.94 | 52.4 | 1368 | 100000 | 363.02 | 1
100100000 | 31.5 | 444.2 | 3.903434 | 1000 | 18 | 183 | 1.83 | 3.246106 | 2.964416 | 0.056 | 4.468819825 | 98.45825 | 1.05 | 35.4 | 479.17 | 11000 | 217.851 | 1
110100000 | 31.5 | 437.0549 | 5.191039 | 1000 | 18 | 189 | 1.9 | 3.099351 | 3.14007 | 0.056 | 4.62962963 | 98.43955 | 1.05 | 34.5 | 492.6 | 11000 | 246.311 | 1
110100000 | 31.5 | 428.5384 | 5.149814 | 1000 | 18 | 196.4 | 1.97 | 3.172432 | 3.221097 | 0.056 | 4.811898513 | 98.41937 | 1.05 | 33.7 | 479.64 | 11000 | 247.751 | 1
110100000 | 31.5 | 418.1309 | 5.156283 | 1000 | 18 | 206 | 2.1 | 3.312959 | 3.310678 | 0.056 | 5.01939311 | 98.39761 | 1.05 | 32.8 | 479.355 | 11000 | 245.929 | 1
110000000 | 31.2855 | 446 | 4.6 | 1001 | 59.19389 | 97 | 30.5 | 1.9 | 0.97 | 0.083 | 32.68608414 | 85.82456 | 1.03 | 50.7 | 0 | 100000 | 516 | 0
110010000 | 31.2715 | 435.8961 | 4.432762 | 1001 | 58.71514 | 97.1 | 30.5 | 1.9 | 0.97 | 0.083 | 32.68608414 | 85.82456 | 1.03 | 50.7 | 0 | 100000 | 448 | 0
110010000 | 31.2865 | 425.5281 | 4.261155 | 1001 | 59.29388 | 97 | 30.5 | 1.9 | 0.97 | 0.083 | 32.68608414 | 85.82456 | 1.03 | 50.7 | 0 | 100000 | 480 | 0
110010000 | 31.2995 | 413.5934 | 4.063615 | 1001 | 59.88369 | 97 | 30.5 | 1.9 | 0.97 | 0.083 | 32.68608414 | 85.82456 | 1.03 | 50.7 | 0 | 100000 | 739 | 0
110010000 | 31.2995 | 387.9341 | 3.638909 | 1001 | 59.66151 | 96.5 | 30.5 | 1.9 | 0.97 | 0.083 | 32.68608414 | 85.82456 | 1.03 | 50.7 | 0 | 100000 | 748 | 0
110000001 | 31.2 | 368.0316 | 3.956061 | 1001 | 52.25294 | 66.18731 | 9.752146 | 1.409367 | 1.772914 | 0.07526689 | 10.38217 | 94.19711 | 1.1 | 57.76645 | 0 | 11010 | 500 | 1
110001001 | 31.2 | 413.7835 | 4.086054 | 1001 | 48.40663 | 68.84839 | 8.541309 | 1.471069 | 1.571599 | 0.09694711 | 10.1035 | 95.16184 | 1.1 | 58.74543 | 0 | 11010 | 422.421 | 1
100100001 | 31.2 | 289.5181 | 5.040621 | 1001 | 50.25916 | 109.1105 | 21.26982 | 2.384736 | 3.610749 | 0.1053189 | 22.01989 | 89.12749 | 1.1 | 48.8469 | 0 | 11010 | 780 | 1
100101001 | 31.2 | 249.8522 | 5.126263 | 1001 | 48.62221 | 109.3401 | 21.99686 | 2.415043 | 4.049495 | 0.1053189 | 22.62807 | 88.62699 | 1.1 | 49.0209 | 0 | 11010 | 519.66 | 1
100010001 | 31.2 | 589.9536 | 4.564463 | 1001 | 50.79327 | 30.99218 | 4.677473 | 1.399433 | 4.571223 | 0.05961144 | 10.23676 | 95.38724 | 1.1 | 65.70717 | 0 | 11010 | 370.1 | 1
100100000 | 31 | 420 | 6 | 1001 | 24.11935 | 37 | 2.241 | 1.5 | 1.48 | 0.22 | 4.362139918 | 96.93287 | 2 | 73 | 888 | 11000 | 110 | 0
110100000 | 31 | 374.8841 | 7.196553 | 1001 | 24.11935 | 37.1 | 2.241 | 1.5 | 1.48 | 0.22 | 4.362139918 | 96.93287 | 2 | 73 | 888 | 11000 | 111 | 0
110100000 | 31 | 301.1506 | 9.152092 | 1001 | 24.11935 | 37 | 2.241 | 1.5 | 1.48 | 0.22 | 4.362139918 | 96.93287 | 2 | 73 | 888 | 11000 | 121 | 0
110100000 | 31 | 384.6137 | 8.776462 | 1001 | 24.11935 | 37 | 2.241 | 1.5 | 1.48 | 0.22 | 4.362139918 | 96.93287 | 2 | 73 | 888 | 11000 | 107 | 0
110100000 | 31 | 339.3914 | 12.32467 | 1001 | 24.11935 | 37 | 2.241 | 1.5 | 1.48 | 0.22 | 4.362139918 | 96.93287 | 2 | 73 | 888 | 11000 | 109 | 0
100100000 | 31.299 | 428.1634 | 5.419249 | 1001 | 48.76458 | 96 | 24.1 | 3.6 | 6.5 | 0 | 24.07897905 | 89.55395 | 1.191 | 51 | 0 | 100100 | 320 | 0
1010000000 | 33.6 | 373.3135 | 6.102908 | 1000 | 18.37439 | 114.3784 | 8.859657 | 2.240346 | 1.993027 | 0.1833067 | 11.3105 | 94.74675 | 1.5 | 56.32439 | 0 | 100000 | 208.8647 | 0
1010010000 | 33.6 | 375.3512 | 6.873735 | 1000 | 18.37439 | 110.534 | 11.88417 | 2.221737 | 1.948744 | 0.1583167 | 14.03142 | 93.30985 | 1.5 | 55.78783 | 0 | 100000 | 205 | 0
1010010000 | 33.6 | 376.1763 | 6.873735 | 1000 | 18.37439 | 110.534 | 11.85251 | 2.221737 | 1.948744 | 0.1571067 | 14.03601 | 93.31033 | 1.5 | 55.87083 | 0 | 100000 | 180 | 0
1010010000 | 33.6 | 375.4541 | 6.873735 | 1000 | 18.37439 | 110.534 | 11.85508 | 2.221737 | 1.948744 | 0.1583167 | 14.03142 | 93.30985 | 1.5 | 55.78783 | 0 | 100000 | 195 | 0
1010010000 | 33.6 | 395.2313 | 6.989671 | 1000 | 18.37439 | 109.789 | 11.60698 | 2.034721 | 2.00214 | 0.07956956 | 13.91391 | 93.69204 | 1.5 | 55.3464 | 0 | 100000 | 208 | 1
1010010000 | 33.6 | 395.3342 | 6.989671 | 1000 | 18.37439 | 109.789 | 11.55849 | 2.034721 | 2.012536 | 0.08040289 | 13.91391 | 93.69204 | 1.5 | 55.3504 | 0 | 100000 | 196 | 1
110000000 | 31.5 | 432.9856 | 4 | 1000 | 18 | 70 | 2.3 | 1.1 | 0.7 | 0.13 | 3.935752343 | 97.72977 | 1.05 | 58.8 | 0 | 100000 | 423 | 1
110000000 | 31.5 | 472.2633 | 4 | 1001 | 85.43182 | 70 | 10.5 | 1.1 | 0.7 | 0.056 | 11.5116867 | 93.68372 | 1.05 | 58.8 | 0 | 100000 | 529 | 1
110000000 | 31.5 | 450.5442 | 4 | 1001 | 55.43869 | 70 | 7.7 | 1.1 | 0.7 | 0.056 | 8.711546688 | 95.14553 | 1.05 | 58.8 | 0 | 100000 | 558 | 1
110000000 | 31.5 | 494.3016 | 4 | 1001 | 107.1697 | 70 | 13.7 | 1.1 | 0.7 | 0.056 | 14.3118267 | 92.26615 | 1.05 | 58.8 | 0 | 100000 | 514 | 1
110000000 | 31.25 | 300 | 2 | 1 | 148.1 | 126 | 10.6 | 1.9 | 1 | 0 | 10.56793674 | 95.58956 | 1.1 | 44.2 | 0 | 100000 | 352 | 1
110000000 | 31.25 | 400 | 2 | 1 | 148.1 | 94 | 9.1 | 1.7 | 0.8 | 0 | 9.075941552 | 95.59 | 1.1 | 51.5 | 0 | 100000 | 252 | 1
110000000 | 31.25 | 500 | 2 | 1 | 148.1 | 75 | 8.2 | 1.5 | 0.76 | 0 | 8.184855234 | 95.59 | 1.1 | 57.1 | 0 | 100000 | 201 | 1
110000000 | 31.25 | 600 | 2 | 1 | 148.1 | 62 | 7.5 | 1.4 | 0.7 | 0 | 7.548784663 | 95.59 | 1.1 | 62 | 0 | 100000 | 162 | 1
110000000 | 31.25 | 440.9091 | 2.048703 | 1 | 148.1 | 105 | 9.5 | 1.7 | 0.87 | 0 | 9.534127844 | 95.6 | 0.9 | 48.9 | 0 | 100000 | 143 | 1
110000000 | 31.25 | 440.9091 | 2 | 1 | 148.1 | 85 | 8.6 | 1.6 | 0.79 | 0 | 8.647798742 | 95.6 | 1.1 | 53.9 | 0 | 100000 | 144 | 1
110000000 | 31.25 | 441.1672 | 3.096937 | 1 | 148.1 | 72 | 8 | 1.5 | 0.73 | 0 | 8.035062089 | 95.6 | 1.3 | 58 | 0 | 100000 | 146 | 1
110000000 | 31 | 420 | 4.5 | 1001 | 40.71026 | 90.09459459 | 7.135135135 | 1.8 | 1.3 | 0.11 | 9.764764765 | 95.75694 | 1.1 | 59 | 0 | 100000 | 122 | 0
110000000 | 31 | 420 | 4.5 | 1000 | 18 | 90.09459459 | 3.667567568 | 1.8 | 1.3 | 0.11 | 8.808808809 | 96.56317 | 1.1 | 63.9 | 0 | 100000 | 117.3 | 0
110100000 | 31.5 | 395.4433 | 5.119616 | 1000 | 18 | 85.5 | 1.695 | 2.55 | 2.55 | 0.11 | 5.593220339 | 97.6736 | 1.25 | 63.9 | 235.25076 | 100000 | 566 | 0
100000100 | 31.25 | 605.1 | 3.523766 | 1000 | 18 | 68.96551724 | 1.602606 | 1.628464 | 14.62243 | 0.1446511 | 3.68217 | 97.43738 | 1 | 59.18367 | 0 | 100100 | 251.641 | 0
100000100 | 31.25 | 992.4 | 3.969716 | 1000 | 18 | 42.01680672 | 2.222538 | 1.286974 | 29.79917 | 0.16672 | 3.545917 | 97.24635 | 1 | 70.4142 | 0 | 100100 | 277.197 | 0
100000100 | 31.25 | 692.5 | 3.888688 | 1000 | 18 | 60.24096386 | 1.55167 | 1.54579 | 15.49307 | 0.1544 | 3.621332 | 97.2231 | 1 | 62.40602 | 0 | 100100 | 249.156 | 0
100000100 | 31.25 | 660.2 | 3.867679 | 1000 | 18 | 63.29113924 | 1.610399 | 1.57571 | 14.86585 | 0.1480111 | 3.648284 | 97.26908 | 1 | 61.24031 | 0 | 100100 | 251.317 | 0
100000100 | 31.25 | 660.2 | 3.867679 | 1000 | 18 | 63.29113924 | 1.610399 | 1.57571 | 14.86585 | 0.1480111 | 3.648284 | 97.26908 | 1 | 61.24031 | 0 | 100100 | 251.317 | 0
100000100 | 31.25 | 750.6 | 4.093103 | 1000 | 18 | 55.55555556 | 1.384065 | 1.369172 | 22.82002 | 0.1588622 | 3.579991 | 97.22278 | 1 | 64.28571 | 0 | 100100 | 270.694 | 0
100000100 | 31.25 | 750.6 | 4.093103 | 1000 | 18 | 55.55555556 | 1.384065 | 1.369172 | 22.82002 | 0.1588622 | 3.579991 | 97.22278 | 1 | 64.28571 | 0 | 100100 | 270.694 | 0
100000100 | 31.25 | 750.6 | 4.093103 | 1000 | 18 | 55.55555556 | 1.384065 | 1.369172 | 22.82002 | 0.1588622 | 3.579991 | 97.22278 | 1 | 64.28571 | 0 | 100100 | 270.694 | 0
100000100 | 31.25 | 555 | 3.429226 | 1000 | 18 | 75.18796992 | 1.498605 | 1.667509 | 14.028 | 0.1395111 | 3.727026 | 97.50779 | 1 | 57.08155 | 0 | 100100 | 247.651 | 0
100000100 | 31.25 | 555 | 3.429226 | 1000 | 18 | 75.18796992 | 1.498605 | 1.667509 | 14.028 | 0.1395111 | 3.727026 | 97.50779 | 1 | 57.08155 | 0 | 100100 | 247.651 | 0
100000100 | 31.25 | 1208.4 | 3.9939 | 1000 | 18 | 34.60207612 | 2.462726 | 1.299976 | 29.03151 | 0.1739289 | 4.028553 | 96.86289 | 1 | 74.29306 | 0 | 100100 | 274.705 | 0
100000100 | 31.25 | 1208.4 | 3.9939 | 1000 | 18 | 34.60207612 | 2.462726 | 1.299976 | 29.03151 | 0.1739289 | 4.028553 | 96.86289 | 1 | 74.29306 | 0 | 100100 | 274.705 | 0
100000100 | 31.25 | 484.2 | 3.231547 | 990.01 | 18 | 86.20689655 | 1.363007 | 1.949387 | 11.98637 | 0.13418 | 2.774367 | 98.12112 | 1 | 53.7037 | 0 | 100100 | 270.65 | 0
110000000 | 31.5 | 360 | 5.6 | 1000 | 18 | 57 | 2.6 | 1.14 | 1.057 | 0.25 | 6.250710308 | 96.13194 | 1.1 | 63.8 | 0 | 101000 | 539 | 0
110010000 | 31.5 | 355.8596 | 5.401575 | 1000 | 18 | 57 | 2.56 | 1.14 | 1.057 | 0.25 | 6.26566416 | 96.12621 | 1.1 | 63.7 | 0 | 101000 | 511 | 0
110010000 | 31.5 | 351.6681 | 5.200708 | 1000 | 18 | 57.4 | 2.57 | 1.142 | 1.057 | 0.25 | 6.280331145 | 96.12061 | 1.1 | 63.7 | 0 | 101000 | 481 | 0
110010000 | 31.5 | 347.2334 | 4.988179 | 1000 | 18 | 57.3 | 2.58 | 1.145 | 1.057 | 0.25 | 6.295427231 | 96.11486 | 1.1 | 63.6 | 0 | 101000 | 446 | 0
110010000 | 31.5 | 342.7221 | 4.771982 | 1000 | 18 | 57.4 | 2.9 | 1.15 | 1.057 | 0.25 | 6.310234052 | 96.10922 | 1.1 | 63.5 | 0 | 101000 | 408 | 0
110010000 | 31.5 | 338.1412 | 4.552447 | 1000 | 18 | 58 | 2.9 | 1.15 | 1.057 | 0.25 | 6.325110689 | 96.10357 | 1.1 | 63.5 | 0 | 101000 | 392 | 0
110000000 | 31 | 420 | 4.8 | 1000 | 18 | 59 | 2 | 0.9 | 0.29 | 0.189 | 4.900419287 | 96.97778 | 1.52 | 63 | -48 | 100000 | 171.7723 | 0
110010000 | 31 | 374.3556 | 4.467778 | 1000 | 18 | 74 | 2.5 | 1.1 | 0.37 | 0.189 | 6.111111111 | 96.55712 | 1.74 | 58 | -48 | 100000 | 187.9117 | 0
110010000 | 31 | 374.8111 | 4.539467 | 1000 | 18 | 71.2 | 2.4 | 1 | 0.36 | 0.187 | 5.875059609 | 96.64981 | 1.7 | 58.3 | -48 | 100000 | 185.8097 | 0
110010000 | 31 | 373.3061 | 4.589839 | 1000 | 18 | 70 | 2.3 | 1 | 0.35 | 0.184 | 5.647568236 | 96.741 | 1.67 | 59 | -48 | 100000 | 172.028 | 0
110010000 | 31 | 372.7773 | 4.641034 | 1000 | 18 | 68.1 | 2.2 | 1.02 | 0.34 | 0.182 | 5.435781544 | 96.82816 | 2.1 | 59.6 | -48 | 100000 | 135.3007 | 0
110010000 | 31 | 372.5751 | 4.688412 | 1000 | 18 | 66 | 2.1 | 1 | 0.33 | 0.18 | 5.24039871 | 96.90697 | 1.6 | 60 | -48 | 100000 | 162.8247 | 0
100100000 | 30.9525 | 548 | 16 | 1000 | 18 | 57 | 1.1 | 1.7 | 0.51 | 0.11 | 4.19047619 | 76.96817 | 1.3 | 63.6 | 0 | 100000 | 129 | 1
100100000 | 30.873 | 548 | 16 | 1000 | 18 | 56 | 1.7 | 2.2 | 0.5 | 0.17 | 4.074074074 | 77.32426 | 1.3 | 64.3 | 0 | 100000 | 342 | 1
100100000 | 30.646 | 482 | 8 | 1000 | 18 | 74.1 | 1.5 | 4.3 | 0.67 | 0.11 | 5.432098765 | 73.659 | 1.1 | 57.45 | 0 | 100000 | 148 | 1
100100000 | 30.776 | 482 | 8 | 1000 | 18 | 65 | 2 | 3.1 | 0.58 | 0.17 | 4.731182796 | 75.42449 | 1.2 | 60.8 | 0 | 100000 | 109 | 1
100100000 | 30.704 | 510 | 8 | 1000 | 18 | 65 | 1.3 | 3.1 | 0.58 | 0.11 | 4.731182796 | 75.42449 | 1 | 60.8 | 0 | 100000 | 265 | 1
100100000 | 30.95 | 654 | 12 | 1000 | 18 | 56 | 1.1 | 1.67 | 0.094 | 0.11 | 4.074074074 | 77.32426 | 1.1 | 64.3 | 0 | 100000 | 149 | 1
100100000 | 30.905 | 654 | 12 | 1000 | 18 | 53 | 1.6 | 2.1 | 0.09 | 0.17 | 3.859649123 | 78.0044 | 1.2 | 65.52 | 0 | 100000 | 237 | 1
100100000 | 30.888 | 560 | 16 | 1000 | 18 | 56.2 | 1.12 | 1.69 | 0.096 | 0.11 | 4.119850187 | 77.18316 | 1.3 | 64.1 | 0 | 100000 | 169 | 1
100100000 | 30.842 | 560 | 16 | 1000 | 18 | 56 | 1.67 | 2.2 | 0.094 | 0.17 | 4.074074074 | 77.32426 | 1.3 | 64.3 | 0 | 100000 | 261 | 1
100100000 | 30.426 | 409 | 8 | 1000 | 18 | 91 | 1.82 | 2.73 | 0.15 | 0.11 | 6.666666667 | 71.06025 | 1.1 | 52.4 | 0 | 100000 | 209 | 1
100100000 | 30.4605 | 409 | 8 | 1000 | 18 | 83 | 2.5 | 3.25 | 0.14 | 0.17 | 6.111111111 | 72.15895 | 1.1 | 54.5 | 0 | 100000 | 321 | 1
100100000 | 30.64 | 493 | 8 | 1000 | 18 | 67 | 1.3 | 2 | 0.11 | 0.11 | 4.888888889 | 75.00568 | 1.2 | 60 | 0 | 100000 | 305 | 1
100100000 | 30.811 | 493 | 8 | 1000 | 18 | 54.1 | 1.6 | 2.11 | 0.092 | 0.17 | 3.963963964 | 77.66951 | 1.5 | 65 | 0 | 100000 | 230 | 1
110000000 | 31.4 | 490 | 4.3 | 1000 | 18 | 79.8977309 | 1.597954618 | 0.399488655 | 0.798977309 | 0.11 | 3.906111289 | 97.85255 | 1.1 | 55.58714 | 70.28633 | 101000 | 210 | 0
110010000 | 31.4 | 533.5838 | 4.750867 | 1000 | 18 | 80.19246191 | 1.603849238 | 0.40096231 | 0.801924619 | 0.11 | 3.92052036 | 97.8482 | 1.1 | 55.49622 | 69.42152 | 101000 | 250 | 0
110010000 | 31.4 | 572.5547 | 5.154015 | 1000 | 18 | 80.55421299 | 1.61108426 | 0.402771065 | 0.80554213 | 0.11 | 3.938205968 | 97.84288 | 1.1 | 55.38503 | 69.42152 | 101000 | 265 | 0
110010000 | 31.4 | 607.6083 | 5.516638 | 1000 | 18 | 80.88651622 | 1.617730324 | 0.404432581 | 0.808865162 | 0.11 | 3.954451904 | 97.83802 | 1.1 | 55.28328 | 69.90152 | 101000 | 275 | 0
110010000 | 31.4 | 668.1102 | 6.14252 | 1000 | 18 | 81.55941603 | 1.631188321 | 0.40779708 | 0.81559416 | 0.11 | 3.987349228 | 97.82822 | 1.1 | 55.07839 | 71.34152 | 101000 | 290 | 0
110000000 | 31.4 | 490 | 4.3 | 1000 | 18 | 68.99406651 | 1.37988133 | 2.069821995 | 1.207396164 | 0.11 | 3.373043252 | 98.05758 | 1.2 | 59.17368 | 336 | 100000 | 48 | 1
100010000 | 31.4 | 211 | 2 | 1000 | 18 | 83.85111396 | 1.677022279 | 0.41925557 | 1.467394494 | 0.11 | 4.099387794 | 97.81267 | 1.1 | 54.39184 | 336 | 100000 | 20 | 1
100010000 | 31.4 | 495 | 6 | 1000 | 18 | 84.43449994 | 1.688689999 | 0.4221725 | 1.477603749 | 0.11 | 4.127908886 | 97.80457 | 1.3 | 54.21979 | 336 | 100000 | 103 | 1
110010000 | 31.5 | 1365.168 | 2.66736 | 1001 | 94.63436 | 66.22516556 | 20.86092715 | 1.490066225 | 0.662251656 | 0.08333333 | 22.29580574 | 89.53639 | 1.1 | 65.15679 | 58.94152 | 100000 | 594 | 0
110010000 | 31.5 | 1362.05 | 2.844505 | 1001 | 96.19052 | 66.22516556 | 20.86092715 | 1.490066225 | 0.662251656 | 0.08333333 | 22.29580574 | 89.50377 | 1.1 | 65.03497 | 240.99557 | 100000 | 377 | 1
110010000 | 31.5 | 1358.92 | 3.022331 | 1001 | 95.15431 | 66.66666667 | 21 | 1.5 | 0.666666667 | 0.08333333 | 22.44444444 | 89.47094 | 1.1 | 64.91228 | 227.22038 | 100000 | 422 | 1
110010000 | 31.5 | 1326.944 | 4.838958 | 1001 | 94.28353 | 68.02721088 | 21.42857143 | 1.530612245 | 0.680272109 | 0.08333333 | 22.90249433 | 89.23528 | 1.1 | 64.02878 | 205.15038 | 100000 | 400 | 1
110100000 | 31.5 | 413.5 | 6.62 | 1001 | 96.56542 | 66.03773585 | 19.62264151 | 0.943396226 | 1.320754717 | 0.022 | 20.71278826 | 89.02222 | 1.3 | 60.2 | 336 | 100000 | 270 | 1
110100000 | 31.5 | 405.8571 | 5.966984 | 1001 | 96.56542 | 67.9245283 | 19.62264151 | 0.943396226 | 1.320754717 | 0.022 | 20.71278826 | 89.02222 | 1.3 | 59.55 | 336 | 100000 | 207 | 1
110110000 | 31.5 | 402.9553 | 5.547604 | 1001 | 96.56542 | 67.9245283 | 19.62264151 | 0.943396226 | 1.320754717 | 0.022 | 20.71278826 | 89.02222 | 1.3 | 59.55 | 336 | 100000 | 331 | 1
110110000 | 31.5 | 405.8571 | 5.966984 | 1001 | 96.56542 | 67.9245283 | 19.62264151 | 0.943396226 | 1.320754717 | 0.022 | 20.71278826 | 89.02222 | 1.3 | 59.55 | 336 | 100000 | 244 | 1
110110000 | 31.5 | 405.8571 | 7.734603 | 1001 | 94.92222 | 61.81818182 | 17.09090909 | 0.909090909 | 1.272727273 | 0.022 | 18.14141414 | 90.02222 | 1.3 | 61.8 | 336 | 100000 | 191 | 0
110101000 | 31.5 | 380.2041 | 9.144218 | 1001 | 96.56542 | 71.15384615 | 20 | 0.961538462 | 1.346153846 | 0.022 | 21.11111111 | 89.02222 | 1.3 | 58.4 | 336 | 100000 | 210 | 1
110110000 | 31.5 | 409.7087 | 6.296063 | 1001 | 96.56542 | 66.03773585 | 19.62264151 | 0.943396226 | 1.320754717 | 0.022 | 20.71278826 | 89.02222 | 1.3 | 60.2 | 336 | 100000 | 211 | 1
110110000 | 31.5 | 403.1991 | 5.745276 | 1001 | 96.56542 | 67.85660377 | 19.62264151 | 0.943396226 | 1.320754717 | 0.022 | 20.71278826 | 89.02222 | 1.3 | 59.55 | 336 | 100000 | 267 | 1
110110000 | 31.5 | 397.9677 | 5.292903 | 1001 | 96.56542 | 67.9245283 | 19.62264151 | 0.943396226 | 1.320754717 | 0.022 | 20.71278826 | 89.02222 | 1.3 | 59.55 | 336 | 100000 | 242 | 1
110110000 | 31.5 | 408.2859 | 6.089731 | 1001 | 96.56542 | 66.03773585 | 19.62264151 | 0.943396226 | 1.320754717 | 0.022 | 20.71278826 | 89.02222 | 1.3 | 59.55 | 336 | 100000 | 247 | 1
110110000 | 31.5 | 399.2774 | 5.179912 | 1001 | 96.56542 | 69.16153846 | 20 | 0.961538462 | 1.346153846 | 0.022 | 21.11111111 | 89.02222 | 1.3 | 60.2 | 336 | 100000 | 258 | 1
110110000 | 31.5 | 391.9281 | 4.426144 | 1001 | 96.56542 | 67.9245283 | 19.62264151 | 0.943396226 | 1.320754717 | 0.022 | 20.71278826 | 89.02222 | 1.3 | 59.55 | 336 | 100000 | 357 | 1
110101000 | 31.5 | 397.557 | 7.828664 | 1001 | 96.56542 | 70.58823529 | 20.39215686 | 0.980392157 | 1.37254902 | 0.022 | 21.52505447 | 89.02222 | 1.3 | 59.55 | 336 | 100000 | 393 | 1
110101000 | 31.5 | 340.4478 | 12.15821 | 1001 | 96.56542 | 74 | 20.8 | 1 | 1.4 | 0.022 | 21.95555556 | 89.02222 | 1.3 | 59.55 | 336 | 100000 | 396 | 1
110101000 | 31.5 | 340.4478 | 12.15821 | 1000 | 18 | 76 | 22.01509434 | 0.943396226 | 1.320754717 | 0.022 | 23.95555556 | 88.02222 | 1.3 | 56.8 | 336 | 100000 | 419 | 1
100100001 | 31.4115 | 221.4 | 5.817809 | 1001 | 48.28267 | 100 | 22 | 2 | 4 | 0.11 | 24.84 | 89.10526 | 1 | 50 | 96 | 11000 | 115 | 1
100100001 | 31.33 | 235.8 | 5.622033 | 1001 | 48.28267 | 100 | 22 | 2 | 4 | 0.11 | 24.84 | 89.10526 | 1 | 50 | 96 | 11000 | 418 | 1
100100001 | 31.324 | 253.7 | 5.449942 | 1001 | 48.28267 | 100 | 22 | 2 | 4 | 0.11 | 24.84 | 89.10526 | 1 | 50 | 96 | 11000 | 876 | 1
100100001 | 31.4 | 221.4 | 6.207484 | 1001 | 49.08245 | 100 | 24 | 2 | 4 | 0.11 | 26.84 | 88.33043 | 1 | 50 | 96 | 11000 | 115 | 1
100100001 | 31.2745 | 235.8 | 6.177137 | 1001 | 49.60154 | 100 | 26 | 2 | 4 | 0.11 | 28.84 | 87.56897 | 1 | 50 | 96 | 11000 | 418 | 0
100100001 | 31.2835 | 253.7 | 5.823372 | 1001 | 50.20714 | 100 | 28 | 2 | 4 | 0.11 | 30.84 | 86.82051 | 1 | 50 | 96 | 11000 | 876 | 0
110000000 | 31.4 | 490 | 4.3 | 1000 | 18 | 68.99406651 | 1.37988133 | 2.069821995 | 1.207396164 | 0.1111111 | 3.339312819 | 98.077 | 1.2 | 59.17368 | 336 | 100000 | 48.3 | 1
110010000 | 31.4 | 447.2603 | 5.339405 | 1000 | 18 | 76.10350076 | 1.522070015 | 2.283105023 | 1.331811263 | 0.1111111 | 3.683409437 | 97.96767 | 1.26 | 56.78479 | 336 | 100000 | 415.0843 | 0
110010000 | 31.4 | 393.0052 | 5.509677 | 1000 | 18 | 84.83922966 | 1.696784593 | 2.54517689 | 1.484686519 | 0.1111111 | 4.106218716 | 97.84525 | 1.28 | 54.10107 | 336 | 100000 | 501.45 | 0
110010000 | 31.4 | 360 | 5.428293 | 1000 | 18 | 90.0090009 | 1.800180018 | 2.700270027 | 1.575157516 | 0.1111111 | 4.356435644 | 97.77829 | 1.3 | 52.62909 | 336 | 100000 | 474.29 | 0
110000000 | 32.5 | 380 | 4.86916 | 1000 | 18 | 34.92717684 | 1.746358842 | 1.746358842 | 1.32723272 | 0.2777778 | 4.268877169 | 96.94528 | 1.1 | 74.11405 | 31.245 | 101000 | 215.7 | 0
110100000 | 32.5 | 370.3491 | 5.041954 | 1000 | 18 | 35.97122302 | 1.798561151 | 1.798561151 | 1.366906475 | 0.2777778 | 4.396482814 | 96.88049 | 1.1 | 73.54497 | 53.01057 | 101000 | 277.275 | 0
110100000 | 32.5 | 359.8168 | 5.057323 | 1000 | 18 | 37.08098487 | 1.854049244 | 1.854049244 | 1.409077425 | 0.2777778 | 4.532120373 | 96.81281 | 1.1 | 72.94958 | 44.48076 | 101000 | 314.381 | 0
110100000 | 32.5 | 348.2766 | 5.074227 | 1000 | 18 | 38.25993802 | 1.912996901 | 1.912996901 | 1.453877645 | 0.2777778 | 4.676214647 | 96.74222 | 1.1 | 72.32753 | 44.48076 | 101000 | 327.082 | 0
110100000 | 32.5 | 335.5765 | 5.091095 | 1000 | 18 | 39.51788184 | 1.975894092 | 1.975894092 | 1.50167951 | 0.2777778 | 4.829963336 | 96.66833 | 1.1 | 71.6754 | 61.23095 | 101000 | 324.398 | 0
110100000 | 32.5 | 321.5324 | 4.960311 | 1000 | 18 | 40.85968783 | 2.042984392 | 2.042984392 | 1.552668138 | 0.2777778 | 4.993961846 | 96.59111 | 1.1 | 70.99263 | 61.33057 | 101000 | 351 | 0
110000000 | 32.5 | 450 | 4.677885 | 1000 | 18 | 30.23431595 | 1.511715797 | 1.511715797 | 1.148904006 | 0.2777778 | 3.695305283 | 97.25065 | 1.1 | 76.78468 | 145.64 | 101000 | 318.5 | 1
110100000 | 32.5 | 438.1506 | 4.943548 | 1000 | 18 | 31.44654088 | 1.572327044 | 1.572327044 | 1.194968553 | 0.2777778 | 3.843466108 | 97.16947 | 1.1 | 76.07656 | 75.55038 | 101000 | 308.753 | 0
110100000 | 32.5 | 424.9584 | 5.057819 | 1000 | 18 | 32.76110601 | 1.638055301 | 1.638055301 | 1.244922029 | 0.2777778 | 4.00413518 | 97.08328 | 1.1 | 75.32327 | 75.55038 | 101000 | 306.061 | 0
110100000 | 32.5 | 410.1817 | 5.021358 | 1000 | 18 | 34.19037199 | 1.7095186 | 1.7095186 | 1.299234136 | 0.2777778 | 4.178823243 | 96.99168 | 1.1 | 74.52099 | 61.38038 | 101000 | 303.289 | 0
110100000 | 32.5 | 393.5167 | 5.058168 | 1000 | 18 | 35.75003575 | 1.787501788 | 1.787501788 | 1.358501359 | 0.2777778 | 4.369448814 | 96.89413 | 1.1 | 73.66481 | 65.90076 | 101000 | 314.555 | 0
110100000 | 32.5 | 374.5768 | 4.869936 | 1000 | 18 | 37.45879533 | 1.872939766 | 1.872939766 | 1.423434222 | 0.2777778 | 4.578297206 | 96.79005 | 1.1 | 72.74907 | 29.48076 | 101000 | 372 | 0
110000100 | 31 | 444.1441 | 4.552448 | 1000 | 18 | 54.64480874 | 0.273224044 | 2.18579235 | 2.18579235 | 0.02777778 | 0.667880996 | 99.57927 | 0.8 | 64.66431 | 47 | 100100 | 186.0587 | 1
110000100 | 31 | 444.1441 | 4.418648 | 1000 | 18 | 51.28205128 | 0.512820513 | 2.051282051 | 2.051282051 | 0.05555556 | 1.253561254 | 99.19325 | 0.8 | 66.10169 | 47 | 100100 | 199.9157 | 1
110000100 | 31 | 444.1441 | 4.341907 | 1000 | 18 | 48.30917874 | 0.724637681 | 1.93236715 | 1.93236715 | 0.08333333 | 1.771336554 | 98.83782 | 0.8 | 67.42671 | 47 | 100100 | 219.4637 | 1
110000100 | 31 | 444.1441 | 4.41415 | 1000 | 18 | 45.66210046 | 0.913242009 | 1.826484018 | 1.826484018 | 0.1111111 | 2.232369356 | 98.50949 | 0.8 | 68.65204 | 47 | 100100 | 194.8297 | 1
110000100 | 31 | 444.1441 | 4.279518 | 1000 | 18 | 43.29004329 | 1.082251082 | 1.731601732 | 1.731601732 | 0.1388889 | 2.645502646 | 98.20525 | 0.8 | 69.78852 | 47 | 100100 | 268.1887 | 0
110000100 | 31 | 442.0814 | 4.41415 | 1000 | 18 | 45.87155963 | 0.917431193 | 1.834862385 | 1.834862385 | 0.1111111 | 2.242609582 | 98.50493 | 0.8 | 68.55346 | 47 | 100100 | 192.1977 | 1
110000100 | 31 | 444.1441 | 4.41415 | 1000 | 18 | 45.66210046 | 0.913242009 | 1.826484018 | 1.826484018 | 0.1111111 | 2.232369356 | 98.50949 | 0.8 | 68.65204 | 47 | 100100 | 194.8297 | 1
110000100 | 31 | 446.1883 | 4.41415 | 1000 | 18 | 45.45454545 | 0.909090909 | 1.818181818 | 1.818181818 | 0.1111111 | 2.222222222 | 98.51402 | 0.8 | 68.75 | 47 | 100100 | 195.6557 | 1
110000100 | 31 | 448.2143 | 4.38415 | 1000 | 18 | 45.45454545 | 0.909090909 | 1.818181818 | 1.818181818 | 0.1111111 | 2.222222222 | 98.51402 | 0.8 | 68.75 | 47 | 100100 | 194.2277 | 1
110000000 | 31 | 430.9836 | 3.681967 | 1000 | 18 | 57.7700751 | 2.021952629 | 0.866551127 | 0.866551127 | 0.1944444 | 4.94255087 | 96.94007 | 1.1 | 63.38338 | 6.22 | 100000 | 222.0753 | 0
110010000 | 31 | 354.0909 | 3.870909 | 1000 | 18 | 71.8907261 | 2.228612509 | 1.078360891 | 1.078360891 | 0.1722222 | 5.447719466 | 96.90955 | 1.1 | 58.1765 | 21.79038 | 100000 | 244.8693 | 0
110010000 | 31 | 381.3327 | 3.147311 | 1000 | 18 | 60.16847172 | 2.466907341 | 0.902527076 | 0.902527076 | 0.2277778 | 6.030217944 | 96.33289 | 1.1 | 62.43426 | 11.275 | 100000 | 326.502 | 0
110010000 | 31 | 423.2312 | 2.60799 | 1000 | 18 | 59.52380952 | 1.964285714 | 0.892857143 | 0.892857143 | 0.1833333 | 4.801587302 | 97.05918 | 1.1 | 62.68657 | 10.05 | 100000 | 234.4243 | 0
110000010 | 31 | 450 | 3 | 1000 | 18 | 56.49717514 | 0.225988701 | 1.186440678 | 0.225988701 | 0.02222222 | 0.552416824 | 99.658 | 1.05 | 63.89892 | 48 | 100000 | 150 | 1
110000010 | 31 | 450 | 3 | 1000 | 18 | 55.55555556 | 0.333333333 | 1.166666667 | 0.222222222 | 0.03333333 | 0.814814815 | 99.49268 | 1.05 | 64.28571 | 48 | 100000 | 155 | 1
110000010 | 31 | 450 | 3 | 1000 | 18 | 54.64480874 | 0.43715847 | 1.147540984 | 0.218579235 | 0.04444444 | 1.068609593 | 99.33098 | 1.05 | 64.66431 | 48 | 100000 | 180 | 1
110000010 | 31 | 450 | 3 | 1000 | 18 | 53.47593583 | 0.534759358 | 1.122994652 | 0.213903743 | 0.05555556 | 1.307189542 | 99.17557 | 1.05 | 65.15679 | 48 | 100000 | 206 | 1
110000010 | 31 | 450 | 3 | 1000 | 18 | 52.63157895 | 0.631578947 | 1.105263158 | 0.210526316 | 0.06666667 | 1.543859649 | 99.02124 | 1.05 | 65.51724 | 48 | 100000 | 253 | 1
110000010 | 31 | 450 | 3 | 1000 | 18 | 51.8134715 | 0.725388601 | 1.088082902 | 0.207253886 | 0.07777778 | 1.773172136 | 98.87018 | 1.05 | 65.87031 | 48 | 100000 | 254 | 1
1010000000 | 30.8 | 440 | 3 | 0 | 0 | 84.74576271 | 0 | 1.694915254 | 0.423728814 | 0 | 0 | 100 | 1.1 | 54.12844 | 1128 | 100000 | 367 | 1
110000000 | 30.8 | 440 | 3 | 1000 | 18 | 84.03361345 | 0.084033613 | 1.680672269 | 0.420168067 | 0.005555556 | 0.031071252 | 99.98331 | 1.1 | 54.3379 | 1128 | 100000 | 233 | 1
110000000 | 30.8 | 440 | 3 | 1000 | 18 | 81.96721311 | 0.245901639 | 1.639344262 | 0.409836066 | 0.01666667 | 0.088685837 | 99.95187 | 1.1 | 54.95495 | 1128 | 100000 | 255 | 1
110000000 | 30.8 | 440 | 3 | 1000 | 18 | 74.62686567 | 0.746268657 | 1.492537313 | 0.373134328 | 0.05555556 | 0.24504344 | 99.86174 | 1.1 | 57.26496 | 1128 | 100000 | 302 | 1
110000000 | 30.8 | 440 | 3 | 1000 | 18 | 69.93006993 | 1.048951049 | 1.398601399 | 0.34965035 | 0.08333333 | 0.322754169 | 99.81314 | 1.1 | 58.84774 | 1128 | 100000 | 353 | 1
110000000 | 30.8 | 440 | 3 | 1000 | 18 | 59.88023952 | 1.796407186 | 1.19760479 | 0.299401198 | 0.1666667 | 0.473304887 | 99.70994 | 1.1 | 62.54682 | 1128 | 100000 | 488 | 0
100100000 | 32.8 | 712 | 3.8 | 1000 | 18 | 60.60606061 | 1.212121212 | 3.03030303 | 0.484848485 | 0.1111111 | 2.962962963 | 98.20789 | 1 | 62.26415 | 144 | 100000 | 122.5 | 1
100100000 | 32.8 | 712 | 3.8 | 1000 | 18 | 51.28205128 | 1.538461538 | 2.564102564 | 0.41025641 | 0.1666667 | 3.760683761 | 97.58613 | 1.1 | 66.10169 | 144 | 100000 | 145.5 | 1
100100000 | 32.8 | 447 | 7.3 | 1000 | 18 | 50 | 1 | 2 | 0.8 | 0.1111111 | 2.444444444 | 98.41063 | 1.9 | 66.66667 | 144 | 100000 | 91 | 1
100100000 | 32.8 | 447 | 7.3 | 1000 | 18 | 47.61904762 | 1.428571429 | 1.904761905 | 0.714285714 | 0.1666667 | 3.492063492 | 97.69754 | 1.9 | 67.74194 | 144 | 100000 | 138 | 1
100100000 | 32.8 | 677 | 5.6 | 1000 | 18 | 47.61904762 | 0.952380952 | 1.904761905 | 0.857142857 | 0.1111111 | 2.328042328 | 98.46165 | 1.3 | 67.74194 | 144 | 100000 | 73.5 | 1
100100000 | 32.8 | 677 | 5.6 | 1000 | 18 | 43.47826087 | 1.304347826 | 1.739130435 | 0.782608696 | 0.1666667 | 3.188405797 | 97.8355 | 1.3 | 69.69697 | 144 | 100000 | 110.5 | 1
100100000 | 32.8 | 428 | 8 | 1000 | 18 | 58.82352941 | 1.176470588 | 2.352941176 | 1.176470588 | 0.1111111 | 2.875816993 | 98.24141 | 1.6 | 62.96296 | 144 | 100000 | 78 | 1
100100000 | 32.8 | 428 | 8 | 1000 | 18 | 54.05405405 | 1.621621622 | 2.162162162 | 1.081081081 | 0.1666667 | 3.963963964 | 97.50567 | 1.7 | 64.91228 | 144 | 100000 | 110 | 1
100100000 | 32.8 | 718 | 4.6 | 1000 | 18 | 47.61904762 | 0.952380952 | 2.380952381 | 0.761904762 | 0.1111111 | 2.328042328 | 98.46551 | 1.2 | 67.74194 | 144 | 100000 | 232 | 1
100100000 | 32.8 | 718 | 4.6 | 1000 | 18 | 43.47826087 | 1.304347826 | 1.739130435 | 0.565217391 | 0.1666667 | 3.188405797 | 97.8323 | 1.3 | 69.69697 | 144 | 100000 | 121.5 | 1
100100000 | 32.8 | 444 | 7.6 | 1000 | 18 | 55.55555556 | 1.111111111 | 2.777777778 | 0.722222222 | 0.1111111 | 2.716049383 | 98.30424 | 1.7 | 64.28571 | 144 | 100000 | 176 | 1
100100000 | 32.8 | 444 | 7.6 | 1000 | 18 | 52.63157895 | 1.578947368 | 2.631578947 | 0.684210526 | 0.1666667 | 3.859649123 | 97.54984 | 1.7 | 65.51724 | 144 | 100000 | 114.5 | 1
110000000 | 31 | 405 | 6 | 1000 | 18 | 73.69196758 | 2.505526898 | 1.105379514 | 1.179071481 | 0.1888889 | 6.124621305 | 96.56849 | 1.1 | 57.57319 | 48 | 100000 | 232.2067 | 0
110000000 | 31 | 405 | 6 | 1000 | 18 | 80.58017728 | 1.611603546 | 1.208702659 | 1.289282836 | 0.1111111 | 3.939475334 | 97.86698 | 1.1 | 55.37706 | 48 | 100000 | 188.539 | 1
110000000 | 31 | 405 | 6 | 1000 | 18 | 83.61204013 | 1.212374582 | 1.254180602 | 1.337792642 | 0.08055556 | 2.963582311 | 98.41872 | 1.1 | 54.46266 | 48 | 100000 | 166.586 | 1
110000000 | 31 | 405 | 6 | 1000 | 18 | 85.68980291 | 0.942587832 | 1.285347044 | 1.371036847 | 0.06111111 | 2.304103589 | 98.78276 | 1.1 | 53.85325 | 48 | 100000 | 169.856 | 1
110000000 | 31 | 405 | 6 | 1000 | 18 | 87.10801394 | 0.757839721 | 1.306620209 | 1.393728223 | 0.04833333 | 1.852497096 | 99.0279 | 1.1 | 53.44507 | 48 | 100000 | 172.017 | 1
100010000 | 31 | 416 | 2 | 1000 | 18 | 73.42143906 | 2.276064611 | 1.101321586 | 0.367107195 | 0.1722222 | 5.563713493 | 96.8596 | 1.1 | 57.663 | 48 | 100000 | 239.01 | 0
100010000 | 31 | 416 | 2 | 1000 | 18 | 80.51529791 | 1.328502415 | 1.207729469 | 0.40257649 | 0.09166667 | 3.247450349 | 98.22983 | 1.1 | 55.39697 | 48 | 100000 | 189.713 | 1
100010000 | 31 | 416 | 2 | 1000 | 18 | 84.10428932 | 0.849453322 | 1.26156434 | 0.420521447 | 0.05611111 | 2.076441454 | 98.88744 | 1.1 | 54.31704 | 48 | 100000 | 181.313 | 1
100010000 | 31 | 416 | 2 | 1000 | 18 | 85.2514919 | 0.699062234 | 1.278772379 | 0.42625746 | 0.04555556 | 1.708818793 | 99.08939 | 1.1 | 53.98067 | 48 | 100000 | 179.315 | 1
100010000 | 31 | 416 | 2 | 1000 | 18 | 86.50519031 | 0.527681661 | 1.297577855 | 0.432525952 | 0.03388889 | 1.289888504 | 99.31666 | 1.1 | 53.61781 | 48 | 100000 | 176.237 | 1