## Sheet1
DIPOCE | DI_NCO | PO_HV | PO_f | BA_Code | BA_Mn | PO_Phr | BA_Phr | FS_Phr | Cata_Phr | f(H2O) | M_loss | Yield | R | CHS | Q | Cata_Code | MCS | Closed_CC | classification
0110100000 | 31 | 367.9917 | 4.464132 | 1000 | 18 | 67.56756757 | 2.182432432 | 1.013513514 | 1.013513514 | 0.18 | 5.351351351 | 96.88471 | 1.83 | 59.7 | 0 | 100000 | 108.6 | 90.8 | 0
0110000000 | 31 | 420 | 4.5 | 1000 | 18 | 59 | 2 | 0.88 | 0.9 | 0.189 | 4.900419287 | 97.00501 | 1.7 | 62.9 | 0 | 100000 | 123.3 | 92.3 | 0
0110000000 | 31 | 420 | 4.5 | 1000 | 18 | 59 | 2 | 0.88 | 0.9 | 0.189 | 4.900419287 | 97.00501 | 1.7 | 62.9 | 0 | 100000 | 123.3 | 92.3 | 0
0110100000 | 31 | 367.9917 | 4.464132 | 1000 | 18 | 67.56756757 | 2.182432432 | 1.013513514 | 1.013513514 | 0.18 | 5.351351351 | 96.88471 | 1.83 | 59.7 | 0 | 100000 | 128.1 | 93.1 | 0
0110100000 | 31 | 367.9917 | 4.464132 | 1000 | 18 | 67.56756757 | 2.182432432 | 1.013513514 | 1.013513514 | 0.18 | 5.351351351 | 96.88471 | 1.83 | 59.7 | 0 | 100000 | 128.1 | 93.1 | 0
0101010000 | 31.4 | 461.2238 | 4.632391 | 1000 | 18 | 71 | 2.1 | 1.8 | 0.76 | 0.167 | 5.231742408 | 97.02779 | 1.1 | 55.5 | 0 | 101000 | 190.6 | 90 | 1
0101010000 | 31.4 | 435.1782 | 4.152144 | 1000 | 18 | 68 | 2.03 | 1.7 | 0.71 | 0.167 | 4.961995624 | 97.11683 | 1.1 | 55.5 | 0 | 101000 | 178.1 | 58 | 0
0101010000 | 31.4 | 431.8597 | 4.211591 | 1000 | 18 | 66 | 2 | 1.65 | 0.7 | 0.167 | 4.836972055 | 97.15949 | 1.1 | 55.5 | 0 | 101000 | 237.3 | 47 | 0
0110000000 | 31 | 430 | 5.679349 | 1000 | 18 | 62.5 | 1.25 | 1.6 | 0.62 | 0.14 | 3.819444444 | 97.69826 | 1.5 | 61.54 | 648 | 010000 | 200.669 | 92.5326 | 1
0100010000 | 31 | 450 | 5.3 | 1000 | 18 | 62 | 1.24 | 1.55 | 0 | 0.14 | 3.791011856 | 97.7 | 1.48 | 61.7 | 648 | 000000 | 233.276 | 95.1188 | 1
0100010000 | 31 | 450 | 6.6 | 1000 | 18 | 62 | 1.24 | 1.55 | 0 | 0.14 | 3.791011856 | 97.7 | 1.48 | 61.7 | 648 | 000000 | 219 | 95.5 | 0
0100010000 | 31 | 480 | 7.1 | 1000 | 18 | 60 | 1.22 | 1.52 | 0 | 0.14 | 3.71948333 | 97.72652 | 1.44 | 62.16 | 648 | 000000 | 247 | 94.6 | 1
0100010000 | 31 | 485 | 7.3 | 1000 | 18 | 60 | 1.21 | 1.5 | 0 | 0.14 | 3.70819849 | 97.73074 | 1.42 | 62.24 | 648 | 000000 | 227 | 95.3 | 1
0100010000 | 31 | 500 | 7.4 | 1000 | 18 | 60 | 1.21 | 1.5 | 0 | 0.14 | 3.674751119 | 97.74331 | 1.38 | 62.45 | 648 | 000000 | 200 | 92.2 | 1
0100010000 | 31 | 515 | 7.9 | 1000 | 18 | 59.6 | 1.192 | 1.49 | 0 | 0.14 | 3.641901735 | 97.75574 | 1.35 | 62.66 | 648 | 000000 | 211 | 91 | 1
0110100000 | 31.5 | 407.365 | 5.040987 | 1000 | 18 | 80 | 2.16 | 2.4 | 0.8 | 0.15 | 5.28 | 97.11412 | 1.3 | 55.56 | 162.22 | 100000 | 566 | 81 | 1
0110100000 | 31.5 | 407.365 | 5.022665 | 1000 | 18 | 80 | 2.16 | 2.4 | 0.8 | 0.15 | 5.28 | 97.11412 | 1.3 | 55.56 | 175.19 | 100000 | 566 | 81 | 0
0110000000 | 31 | 440 | 4.5 | 1000 | 18 | 85.47008547 | 2.991452991 | 1.282051282 | 1.282051282 | 0.1944444 | 7.312440646 | 96.42481 | 1.1 | 60.24146 | 8.13 | 100000 | 102.7 | 88.4 | 0
0110010000 | 31 | 429 | 4.524338 | 1000 | 18 | 89.28571429 | 3.125 | 1.339285714 | 1.339285714 | 0.1944444 | 7.638888889 | 96.65664 | 1.1 | 59.52057 | 16.73 | 100000 | 96.1 | 88.4 | 0
0110010000 | 31 | 417.0435 | 4.550793 | 1000 | 18 | 92.59259259 | 3.240740741 | 1.388888889 | 1.388888889 | 0.1944444 | 7.9218107 | 96.63292 | 1.1 | 58.75143 | 27.99 | 100000 | 115.1 | 87.1 | 0
0110010000 | 31 | 404 | 4.579652 | 1000 | 18 | 97.08737864 | 3.398058252 | 1.45631068 | 1.45631068 | 0.1944444 | 8.306364617 | 96.63289 | 1.1 | 56.11057 | 61.13 | 100000 | 125.1 | 86.6 | 0
0110010000 | 31 | 428.9541 | 4.474917 | 1000 | 18 | 89.28571429 | 3.125 | 1.339285714 | 1.339285714 | 0.1944444 | 7.638888889 | 96.65664 | 1.1 | 59.52057 | 13.37 | 100000 | 98.2 | 88.1 | 0
0110010000 | 31 | 416.9357 | 4.447625 | 1000 | 18 | 93.45794393 | 3.271028037 | 1.401869159 | 1.401869159 | 0.1944444 | 7.995846314 | 96.63867 | 1.1 | 57.95227 | 48.62 | 100000 | 89 | 87.9 | 0
0110010000 | 31 | 403.8107 | 4.41782 | 1000 | 18 | 97.08737864 | 3.398058252 | 1.45631068 | 1.45631068 | 0.1944444 | 8.306364617 | 96.66204 | 1.1 | 56.45357 | 71.68 | 100000 | 85.6 | 86.4 | 0
0110000000 | 31 | 440 | 4.5 | 1000 | 18 | 85.47008547 | 2.991452991 | 1.282051282 | 1.282051282 | 0.1944444 | 7.312440646 | 96.42481 | 1.1 | 60.24146 | 8.13 | 100000 | 102.7 | 88.4 | 0
0110010000 | 31 | 429 | 4.524338 | 1000 | 18 | 89.28571429 | 3.125 | 1.339285714 | 1.339285714 | 0.1944444 | 7.638888889 | 96.65664 | 1.1 | 59.52057 | 16.73 | 100000 | 96.1 | 88.4 | 0
0110010000 | 31 | 417.0435 | 4.550793 | 1000 | 18 | 92.59259259 | 3.240740741 | 1.388888889 | 1.388888889 | 0.1944444 | 7.9218107 | 96.63292 | 1.1 | 58.75143 | 27.99 | 100000 | 115.1 | 87.1 | 0
0110010000 | 31 | 404 | 4.579652 | 1000 | 18 | 97.08737864 | 3.398058252 | 1.45631068 | 1.45631068 | 0.1944444 | 8.306364617 | 96.63289 | 1.1 | 56.11057 | 61.13 | 100000 | 125.1 | 86.6 | 0
0110010000 | 31 | 428.9541 | 4.474917 | 1000 | 18 | 89.28571429 | 3.125 | 1.339285714 | 1.339285714 | 0.1944444 | 7.638888889 | 96.65664 | 1.1 | 59.52057 | 13.37 | 100000 | 98.2 | 88.1 | 0
0110010000 | 31 | 416.9357 | 4.447625 | 1000 | 18 | 93.45794393 | 3.271028037 | 1.401869159 | 1.401869159 | 0.1944444 | 7.995846314 | 96.63867 | 1.1 | 57.95227 | 48.62 | 100000 | 89 | 87.9 | 0
0110010000 | 31 | 403.8107 | 4.41782 | 1000 | 18 | 97.08737864 | 3.398058252 | 1.45631068 | 1.45631068 | 0.1944444 | 8.306364617 | 96.66204 | 1.1 | 56.45357 | 71.68 | 100000 | 85.6 | 86.4 | 0
0101000000 | 31.3725 | 534 | 4.733978 | 00000 | 0 | 97.1 | 0 | 1.485107301 | 0 | 0 | 0 | 100 | 1.57 | 50.7 | 0 | 100000 | 588 | 68.6151 | 0
0101001000 | 31.354 | 511.1035 | 4.596619 | 0101 | 148.1 | 97.1 | 0.87 | 1.481176 | 0.049 | 0 | 0.873786408 | 99.55979 | 1.56 | 50.7 | 0 | 100000 | 548 | 69.3743 | 0
0101001000 | 31.3525 | 501.8901 | 4.526399 | 0001 | 148.1 | 97.1 | 1.7 | 1.478316 | 0.1 | 0 | 1.747572816 | 99.12579 | 1.54 | 50.7 | 0 | 100000 | 448 | 69.3836 | 0
0101001000 | 31.342 | 498.8815 | 4.553166 | 0001 | 148.1 | 97.1 | 2.6 | 1.496693 | 0.15 | 0 | 2.621359223 | 98.69785 | 1.53 | 50.7 | 0 | 100000 | 393 | 71.3725 | 0
0101001000 | 31.2515 | 495.5993 | 4.528531 | 0001 | 148.1 | 97.1 | 3.5 | 1.425834 | 0.2 | 0 | 3.495145631 | 98.27586 | 1.52 | 50.7 | 0 | 100000 | 255 | 74.2447 | 0
0101100000 | 31.342 | 509.3738 | 4.657861 | 0001 | 148.1 | 97.1 | 0.87 | 1.49069 | 0.06701903743 | 0 | 0.873786408 | 99.55979 | 1.57 | 50.7 | 0 | 100000 | 419 | 70.8408 | 0
0101100000 | 31.339 | 497.0841 | 4.552367 | 0001 | 148.1 | 97.1 | 1.7 | 1.462509 | 0.117529 | 0 | 1.747572816 | 99.12579 | 1.56 | 50.7 | 0 | 100000 | 347 | 70.8701 | 0
0101100000 | 31.3085 | 495.5489 | 4.494721 | 0001 | 148.1 | 97.1 | 2.6 | 1.447913 | 0.1675725 | 0 | 2.621359223 | 98.69785 | 1.54 | 50.7 | 0 | 100000 | 305 | 72.2775 | 0
0101100000 | 31.31 | 494.402 | 4.492823 | 0001 | 148.1 | 97.3 | 3.5 | 1.461359 | 0.191874 | 0 | 3.495145631 | 98.27586 | 1.53 | 50.7 | 0 | 100000 | 304 | 72.2775 | 0
0110010000 | 31.5 | 424.1716 | 5.062313 | 0101 | 90.3741 | 72.5 | 1.1 | 1.45 | 0.72 | 0.01219111 | 22.77657267 | 88.45308 | 1.1 | 58 | 0 | 100000 | 518 | 97 | 0
0110010000 | 31.5 | 424.1716 | 5.060194 | 0101 | 90.3741 | 72 | 1.08 | 1.44 | 0.72 | 0.01219111 | 22.67818575 | 88.47842 | 1.1 | 58.1 | 0 | 100000 | 522 | 97 | 0
0110010000 | 31.5 | 424.1716 | 5.062313 | 0101 | 90.3741 | 72.5 | 1.1 | 1.45 | 0.72 | 0.01219111 | 22.77657267 | 88.45308 | 1.1 | 58 | 0 | 100000 | 518 | 97 | 0
0110010000 | 31.5 | 424.1716 | 5.060194 | 0101 | 90.3741 | 72 | 1.08 | 1.44 | 0.72 | 0.01219111 | 22.67818575 | 88.47842 | 1.1 | 58.1 | 0 | 100000 | 522 | 97 | 0
0110000001 | 31.5 | 406 | 4.3 | 1001 | 40.71026 | 72.7 | 24.14 | 1.7 | 0.76 | 0.083 | 25.50505051 | 87.37894 | 1.1 | 56.9 | 0 | 100000 | 510 | 94 | 0
0110001001 | 31.5 | 390 | 5.7 | 1001 | 40.71026 | 75 | 24.17 | 1.76 | 0.78 | 0.083 | 26.26105044 | 87.19655 | 1.1 | 56.2 | 13.68 | 100000 | 460 | 97 | 0
0110001001 | 31.5 | 411 | 7.13 | 1001 | 40.71026 | 72 | 23.63 | 1.69 | 0.75 | 0.083 | 25.25631408 | 87.44015 | 1.1 | 57.1 | 13.68 | 100000 | 470 | 99 | 0
0110001001 | 31.5 | 405 | 9.9 | 1001 | 40.71026 | 72.9 | 24.14 | 1.71 | 0.759301443 | 0.083 | 25.56314857 | 87.36473 | 1.1 | 56.8 | 41.04 | 100000 | 430 | 97 | 0
0110000001 | 31.5 | 412 | 4.3 | 1001 | 40.71026 | 72.7 | 24.14 | 1.7 | 0.757002271 | 0.083 | 25.48574312 | 87.38367 | 1.1 | 56.9 | 0 | 100000 | 490 | 91 | 0
0110001001 | 31.5 | 397 | 5.7 | 1001 | 40.71026 | 75 | 24.17 | 1.76 | 0.78 | 0.083 | 26.28155087 | 87.19168 | 1.1 | 56.2 | 13.68 | 100000 | 470 | 92 | 0
0110001001 | 31.5 | 421 | 7.13 | 1001 | 40.71026 | 72 | 23.42 | 1.67 | 0.74 | 0.083 | 25.04960317 | 87.49149 | 1.1 | 57.3 | 13.68 | 100000 | 460 | 91 | 0
0110001001 | 31.5 | 410 | 9.9 | 1001 | 40.71026 | 73 | 23.94 | 1.71 | 0.760456274 | 0.083 | 25.60202788 | 87.35524 | 1.1 | 56.8 | 13.68 | 100000 | 630 | 94.7915 | 0
0110000001 | 31.5 | 406 | 4.3 | 1001 | 40.71026 | 72.7 | 24.14 | 1.7 | 0.76 | 0.083 | 25.50505051 | 87.37894 | 1.1 | 56.9 | 0 | 100000 | 510 | 94 | 0
0110001001 | 31.5 | 390 | 5.7 | 1001 | 40.71026 | 75 | 24.17 | 1.76 | 0.78 | 0.083 | 26.26105044 | 87.19655 | 1.1 | 56.2 | 13.68 | 100000 | 460 | 97 | 0
0110001001 | 31.5 | 411 | 7.13 | 1001 | 40.71026 | 72 | 23.63 | 1.69 | 0.75 | 0.083 | 25.25631408 | 87.44015 | 1.1 | 57.1 | 13.68 | 100000 | 470 | 99 | 0
0110001001 | 31.5 | 405 | 9.9 | 1001 | 40.71026 | 72.9 | 24.14 | 1.71 | 0.759301443 | 0.083 | 25.56314857 | 87.36473 | 1.1 | 56.8 | 41.04 | 100000 | 430 | 97 | 0
0110000001 | 31.5 | 412 | 4.3 | 1001 | 40.71026 | 72.7 | 24.14 | 1.7 | 0.757002271 | 0.083 | 25.48574312 | 87.38367 | 1.1 | 56.9 | 0 | 100000 | 490 | 91 | 0
0110001001 | 31.5 | 397 | 5.7 | 1001 | 40.71026 | 75 | 24.17 | 1.76 | 0.78 | 0.083 | 26.28155087 | 87.19168 | 1.1 | 56.2 | 13.68 | 100000 | 470 | 92 | 0
0110001001 | 31.5 | 421 | 7.13 | 1001 | 40.71026 | 72 | 23.42 | 1.67 | 0.74 | 0.083 | 25.04960317 | 87.49149 | 1.1 | 57.3 | 13.68 | 100000 | 460 | 91 | 0
0110001001 | 31.5 | 410 | 9.9 | 1001 | 40.71026 | 73 | 23.94 | 1.71 | 0.760456274 | 0.083 | 25.60202788 | 87.35524 | 1.1 | 56.8 | 13.68 | 100000 | 630 | 94.7915 | 0
0110000000 | 31.5 | 446 | 4.6 | 1001 | 40.71026 | 68 | 21.4 | 1.4 | 0.68 | 0.083 | 22.90249433 | 88.04026 | 1.1 | 59.5 | 0 | 100000 | 530 | 88.01 | 0
0110000000 | 31.5 | 446 | 4.6 | 1001 | 40.71026 | 68 | 21.4 | 1.4 | 0.68 | 0.083 | 22.90249433 | 88.04026 | 1.1 | 59.5 | 0 | 100000 | 530 | 88.01 | 0
0100010000 | 31 | 445 | 5.170496 | 0001 | 70.1 | 91 | 18.2 | 1.8 | 0.91 | 0 | 18.18181818 | 91.41631 | 0.94 | 52.4 | 1368 | 100000 | 363.405 | 93 | 0
0100100000 | 31.5 | 444.2 | 5.797198 | 1000 | 18 | 183 | 1.83 | 1.391837 | 0.611728 | 0.056 | 4.468819825 | 98.45825 | 1.05 | 35.4 | 642 | 011000 | 193.941 | 85.5623 | 1
0110100000 | 31.5 | 437.0549 | 5.522733 | 1000 | 18 | 189 | 1.9 | 1.845599 | 0.7279025 | 0.056 | 4.62962963 | 98.43955 | 1.05 | 34.5 | 642 | 011000 | 259.196 | 90.8543 | 1
0110100000 | 31.5 | 428.5384 | 5.524479 | 1000 | 18 | 196.4 | 1.97 | 1.866182 | 0.7372407 | 0.056 | 4.811898513 | 98.41937 | 1.05 | 33.7 | 642 | 011000 | 258.715 | 90.9033 | 1
0110100000 | 31.5 | 418.1309 | 5.573046 | 1000 | 18 | 206 | 2.1 | 1.896464 | 0.7678216 | 0.056 | 5.01939311 | 98.39761 | 1.05 | 32.8 | 642 | 011000 | 254.679 | 91.0515 | 1
0110000000 | 31.455 | 446 | 4.6 | 1001 | 40.71026 | 97 | 30.5 | 1.9 | 0.97 | 0.083 | 32.68608414 | 85.82456 | 1.03 | 50.7 | 0 | 100000 | 516 | 91.1 | 1
0110010000 | 31.455 | 435.8961 | 4.432762 | 1001 | 40.71026 | 97.1 | 30.5 | 1.9 | 0.97 | 0.083 | 32.68608414 | 85.82456 | 1.03 | 50.7 | 0 | 100000 | 448 | 89.5 | 0
0110010000 | 31.455 | 425.5281 | 4.261155 | 1001 | 40.71026 | 97 | 30.5 | 1.9 | 0.97 | 0.083 | 32.68608414 | 85.82456 | 1.03 | 50.7 | 0 | 100000 | 480 | 90.1 | 0
0110010000 | 31.455 | 413.5934 | 4.063615 | 1001 | 40.71026 | 97 | 30.5 | 1.9 | 0.97 | 0.083 | 32.68608414 | 85.82456 | 1.03 | 50.7 | 0 | 100000 | 739 | 92.2 | 1
0110010000 | 31.455 | 387.9341 | 3.638909 | 1001 | 40.71026 | 96.5 | 30.5 | 1.9 | 0.97 | 0.083 | 32.68608414 | 85.82456 | 1.03 | 50.7 | 0 | 100000 | 748 | 95.6 | 0
0110000000 | 31.455 | 446 | 4.6 | 1001 | 40.71026 | 97 | 30.5 | 1.9 | 0.97 | 0.083 | 32.68608414 | 85.82456 | 1.03 | 50.7 | 0 | 100000 | 516 | 91.1 | 0
0110010000 | 31.455 | 435.8961 | 4.432762 | 1001 | 40.71026 | 97.1 | 30.5 | 1.9 | 0.97 | 0.083 | 32.68608414 | 85.82456 | 1.03 | 50.7 | 0 | 100000 | 448 | 89.5 | 0
0110010000 | 31.455 | 425.5281 | 4.261155 | 1001 | 40.71026 | 97 | 30.5 | 1.9 | 0.97 | 0.083 | 32.68608414 | 85.82456 | 1.03 | 50.7 | 0 | 100000 | 480 | 90.1 | 0
0110010000 | 31.455 | 413.5934 | 4.063615 | 1001 | 40.71026 | 97 | 30.5 | 1.9 | 0.97 | 0.083 | 32.68608414 | 85.82456 | 1.03 | 50.7 | 0 | 100000 | 739 | 92.2 | 0
0110010000 | 31.455 | 387.9341 | 3.638909 | 1001 | 40.71026 | 96.5 | 30.5 | 1.9 | 0.97 | 0.083 | 32.68608414 | 85.82456 | 1.03 | 50.7 | 0 | 100000 | 748 | 95.6 | 0
1010000000 | 33.6 | 401.9466 | 4.082627 | 1000 | 18 | 65.9056 | 1.936317 | 2.01095 | 1.016713 | 0.2567211 | 4.662852 | 96.86709 | 1.5 | 67.15771 | 0 | 100000 | 258.781 | 62.1065 | 0
1010010000 | 33.6 | 420.7245 | 4.113202 | 1000 | 26.6299 | 62.19863 | 12.12407 | 2.000688 | 1.037796 | 0.2499267 | 14.35542 | 92.92283 | 1.5 | 67.29814 | 0 | 100000 | 205 | 61.8976 | 0
1010010000 | 33.6 | 421.8071 | 4.111561 | 1000 | 26.6299 | 62.20379 | 12.30136 | 1.973529 | 1.051063 | 0.2499267 | 14.30995 | 92.85737 | 1.5 | 67.29814 | 0 | 100000 | 180 | 62.0886 | 0
1010010000 | 33.6 | 420.7245 | 4.101167 | 1000 | 26.6299 | 62.19863 | 12.30416 | 2.01279 | 1.031596 | 0.2499267 | 14.31046 | 92.85737 | 1.5 | 67.29814 | 0 | 100000 | 195 | 61.9536 | 0
1010010000 | 33.6 | 420.7245 | 4.113202 | 1000 | 26.6299 | 62.19863 | 12.12407 | 2.000688 | 1.037796 | 0.2499267 | 14.35542 | 92.92283 | 1.5 | 67.29814 | 0 | 100000 | 208 | 61.8976 | 0
1010010000 | 33.6 | 420.7245 | 4.113202 | 1000 | 26.6299 | 62.19863 | 12.12407 | 2.000688 | 1.037796 | 0.2499267 | 14.35542 | 92.92283 | 1.5 | 67.29814 | 0 | 100000 | 196 | 61.9536 | 0
0110000000 | 31 | 420 | 4.5 | 1001 | 40.71026 | 90.09459459 | 7.135135135 | 1.8 | 1.3 | 0.11 | 9.764764765 | 95.75694 | 1.1 | 59 | 0 | 100000 | 122 | 94.2 | 0
0110000000 | 31 | 420 | 4.5 | 1000 | 18 | 90.09459459 | 3.667567568 | 1.8 | 1.3 | 0.11 | 8.808808809 | 96.56317 | 1.1 | 63.9 | 0 | 100000 | 117.3 | 93.5 | 1
0110000000 | 31 | 420 | 4.5 | 1001 | 40.71026 | 90.09459459 | 7.135135135 | 1.8 | 1.3 | 0.11 | 9.764764765 | 95.75694 | 1.1 | 59 | 0 | 100000 | 122 | 94.2 | 0
0110000000 | 31 | 420 | 4.5 | 1000 | 18 | 90.09459459 | 3.667567568 | 1.8 | 1.3 | 0.11 | 8.808808809 | 96.56317 | 1.1 | 63.9 | 0 | 100000 | 117.3 | 93.5 | 0
0100000100 | 31.25 | 605.1 | 4.785771 | 970.23 | 21.025 | 68.96551724 | 3.068771 | 1.454646 | 0.9276449 | 0.1622033 | 6.169815 | 96.64348 | 1 | 59.18367 | 0 | 100100 | 202.54 | 78.135 | 0
0100000100 | 31.25 | 992.4 | 3.872789 | 970.21 | 21.025 | 42.01680672 | 3.584304 | 1.412583 | 1.114727 | 0.1709456 | 6.274453 | 96.58867 | 1 | 70.4142 | 0 | 100100 | 248.072 | 69.7578 | 0
0100000100 | 31.25 | 692.5 | 4.023801 | 970.21 | 21.025 | 60.24096386 | 3.057723 | 1.43928 | 0.8841128 | 0.1636733 | 6.093629 | 96.68658 | 1 | 62.40602 | 0 | 100100 | 210.117 | 77.9485 | 0
0100000100 | 31.25 | 660.2 | 4.447518 | 970.21 | 21.025 | 63.29113924 | 3.06686 | 1.452778 | 0.8891146 | 0.1628411 | 6.132467 | 96.67978 | 1 | 61.24031 | 0 | 100100 | 209.347 | 77.5743 | 0
0100000100 | 31.25 | 660.2 | 4.447518 | 970.21 | 21.025 | 63.29113924 | 3.06686 | 1.452778 | 0.8891146 | 0.1628411 | 6.132467 | 96.67978 | 1 | 61.24031 | 0 | 100100 | 209.347 | 77.5743 | 0
0100000100 | 31.25 | 750.6 | 3.818898 | 970.21 | 21.025 | 55.55555556 | 3.606491 | 1.444388 | 0.8806593 | 0.1548544 | 6.323191 | 96.71885 | 1 | 64.28571 | 0 | 100100 | 213.695 | 78.207 | 0
0100000100 | 31.25 | 750.6 | 3.818898 | 970.21 | 21.025 | 55.55555556 | 3.606491 | 1.444388 | 0.8806593 | 0.1548544 | 6.323191 | 96.71885 | 1 | 64.28571 | 0 | 100100 | 213.695 | 78.207 | 0
0100000100 | 31.25 | 750.6 | 3.818898 | 970.21 | 21.025 | 55.55555556 | 3.606491 | 1.444388 | 0.8806593 | 0.1548544 | 6.323191 | 96.71885 | 1 | 64.28571 | 0 | 100100 | 213.695 | 78.207 | 0
0100000100 | 31.25 | 555 | 4.803443 | 970.2 | 21.025 | 75.18796992 | 3.151773 | 1.47138 | 0.9363998 | 0.1607533 | 6.405175 | 96.68169 | 1 | 57.08155 | 0 | 100100 | 211.083 | 79.1469 | 0
0100000100 | 31.25 | 555 | 4.803443 | 970.2 | 21.025 | 75.18796992 | 3.151773 | 1.47138 | 0.9363998 | 0.1607533 | 6.405175 | 96.68169 | 1 | 57.08155 | 0 | 100100 | 211.083 | 79.1469 | 0
0100000100 | 31.25 | 1208.4 | 3.773443 | 970.21 | 21.2521 | 34.60207612 | 3.931518 | 1.418835 | 1.110838 | 0.1699 | 6.265262 | 96.59449 | 1 | 74.29306 | 0 | 100100 | 245.842 | 69.8471 | 0
0100000100 | 31.25 | 1208.4 | 3.773443 | 970.21 | 21.2521 | 34.60207612 | 3.931518 | 1.418835 | 1.110838 | 0.1699 | 6.265262 | 96.59449 | 1 | 74.29306 | 0 | 100100 | 245.842 | 69.8471 | 0
0100000100 | 31.25 | 484.2 | 4.813983 | 970.2 | 23.207 | 86.20689655 | 3.254348 | 1.443944 | 0.9771453 | 0.1543278 | 6.490153 | 96.73837 | 1 | 53.7037 | 0 | 100100 | 196.261 | 78.45 | 0
0110000000 | 31.4 | 490 | 4.3 | 1000 | 18 | 68.99406651 | 1.37988133 | 2.069821995 | 1.207396164 | 0.11 | 3.373043252 | 98.05758 | 1.2 | 59.17368 | 336 | 100000 | 48 | 92.98 | 0
0100010000 | 31.4 | 211 | 2 | 1000 | 18 | 83.85111396 | 1.677022279 | 0.41925557 | 1.467394494 | 0.11 | 4.099387794 | 97.81267 | 1.1 | 54.39184 | 336 | 100000 | 20 | 57.08 | 0
0100010000 | 31.4 | 495 | 6 | 1000 | 18 | 84.43449994 | 1.688689999 | 0.4221725 | 1.477603749 | 0.11 | 4.127908886 | 97.80457 | 1.3 | 54.21979 | 336 | 100000 | 103 | 79.97 | 1
0110010000 | 31.5 | 1365.168 | 2.66736 | 1001 | 40.71026 | 66.22516556 | 20.86092715 | 1.490066225 | 0.662251656 | 0.08333333 | 22.29580574 | 89.53639 | 1.1 | 65.15679 | 48.64 | 100000 | 594 | 89.8218 | 1
0110010000 | 31.5 | 1362.05 | 2.844505 | 1001 | 40.71026 | 66.22516556 | 20.86092715 | 1.490066225 | 0.662251656 | 0.08333333 | 22.29580574 | 89.50377 | 1.1 | 65.03497 | 112.25 | 100000 | 377 | 90.4781 | 0
0110010000 | 31.5 | 1358.92 | 3.022331 | 1001 | 40.71026 | 66.66666667 | 21 | 1.5 | 0.666666667 | 0.08333333 | 22.44444444 | 89.47094 | 1.1 | 64.91228 | 67.85 | 100000 | 422 | 90.4252 | 0
0110010000 | 31.5 | 1326.944 | 4.838958 | 1001 | 40.71026 | 68.02721088 | 21.42857143 | 1.530612245 | 0.680272109 | 0.08333333 | 22.90249433 | 89.23528 | 1.1 | 64.02878 | 82.32 | 100000 | 400 | 90.1305 | 0
0110010000 | 31.5 | 1365.168 | 2.66736 | 1001 | 40.71026 | 66.22516556 | 20.86092715 | 1.490066225 | 0.662251656 | 0.08333333 | 22.29580574 | 89.53639 | 1.1 | 65.15679 | 48.64 | 100000 | 594 | 89.8218 | 1
0110010000 | 31.5 | 1362.05 | 2.844505 | 1001 | 40.71026 | 66.22516556 | 20.86092715 | 1.490066225 | 0.662251656 | 0.08333333 | 22.29580574 | 89.50377 | 1.1 | 65.03497 | 112.25 | 100000 | 377 | 90.4781 | 0
0110010000 | 31.5 | 1358.92 | 3.022331 | 1001 | 40.71026 | 66.66666667 | 21 | 1.5 | 0.666666667 | 0.08333333 | 22.44444444 | 89.47094 | 1.1 | 64.91228 | 67.85 | 100000 | 422 | 90.4252 | 0
0110010000 | 31.5 | 1326.944 | 4.838958 | 1001 | 40.71026 | 68.02721088 | 21.42857143 | 1.530612245 | 0.680272109 | 0.08333333 | 22.90249433 | 89.23528 | 1.1 | 64.02878 | 82.32 | 100000 | 400 | 90.1305 | 0
0110000000 | 31.4 | 490 | 4.3 | 1000 | 18 | 68.99406651 | 1.37988133 | 2.069821995 | 1.207396164 | 0.1111111 | 3.339312819 | 98.077 | 1.2 | 59.17368 | 336 | 100000 | 48.753 | 92.98 | 0
0110010000 | 31.4 | 447.2603 | 4.798486 | 1000 | 18 | 76.10350076 | 1.522070015 | 2.283105023 | 1.331811263 | 0.1111111 | 3.683409437 | 97.96767 | 1.26 | 56.78479 | 336 | 100000 | 213.777 | 90.1591 | 0
0110010000 | 31.4 | 393.0052 | 4.627735 | 1000 | 18 | 84.83922966 | 1.696784593 | 2.54517689 | 1.484686519 | 0.1111111 | 4.106218716 | 97.84525 | 1.28 | 54.10107 | 336 | 100000 | 232.733 | 86.8918 | 0
0110010000 | 31.4 | 360 | 4.493873 | 1000 | 18 | 90.0090009 | 1.800180018 | 2.700270027 | 1.575157516 | 0.1111111 | 4.356435644 | 97.77829 | 1.3 | 52.62909 | 336 | 100000 | 253.306 | 86.9549 | 0
0110000000 | 32.5 | 380 | 3.910308 | 1000 | 18 | 34.92717684 | 1.746358842 | 1.746358842 | 1.32723272 | 0.2777778 | 4.268877169 | 96.94528 | 1.1 | 74.11405 | 80.42 | 101000 | 215.7 | 93.2 | 1
0110100000 | 32.5 | 370.3491 | 3.987934 | 1000 | 18 | 35.97122302 | 1.798561151 | 1.798561151 | 1.366906475 | 0.2777778 | 4.396482814 | 96.88049 | 1.1 | 73.54497 | 65.59 | 101000 | 274.661 | 73.205 | 1
0110100000 | 32.5 | 359.8168 | 3.890939 | 1000 | 18 | 37.08098487 | 1.854049244 | 1.854049244 | 1.409077425 | 0.2777778 | 4.532120373 | 96.81281 | 1.1 | 72.94958 | 68.47 | 101000 | 302.968 | 50.759 | 0
0110100000 | 32.5 | 348.2766 | 3.871024 | 1000 | 18 | 38.25993802 | 1.912996901 | 1.912996901 | 1.453877645 | 0.2777778 | 4.676214647 | 96.74222 | 1.1 | 72.32753 | 61.82 | 101000 | 293.916 | 51.7 | 0
0110100000 | 32.5 | 335.5765 | 3.819161 | 1000 | 18 | 39.51788184 | 1.975894092 | 1.975894092 | 1.50167951 | 0.2777778 | 4.829963336 | 96.66833 | 1.1 | 71.6754 | 72.37 | 101000 | 299.77 | 45.988 | 0
0110100000 | 32.5 | 321.5324 | 3.820193 | 1000 | 18 | 40.85968783 | 2.042984392 | 2.042984392 | 1.552668138 | 0.2777778 | 4.993961846 | 96.59111 | 1.1 | 70.99263 | 86.75 | 101000 | 351 | 18.1 | 0
0110000000 | 32.5 | 450 | 3.654593 | 1000 | 18 | 30.23431595 | 1.511715797 | 1.511715797 | 1.148904006 | 0.2777778 | 3.695305283 | 97.25065 | 1.1 | 76.78468 | 58.37 | 101000 | 318.5 | 95.2 | 1
0110100000 | 32.5 | 438.1506 | 3.840333 | 1000 | 18 | 31.44654088 | 1.572327044 | 1.572327044 | 1.194968553 | 0.2777778 | 3.843466108 | 97.16947 | 1.1 | 76.07656 | 67.04 | 101000 | 284.718 | 75.014 | 1
0110100000 | 32.5 | 424.9584 | 4.00835 | 1000 | 18 | 32.76110601 | 1.638055301 | 1.638055301 | 1.244922029 | 0.2777778 | 4.00413518 | 97.08328 | 1.1 | 75.32327 | 76.17 | 101000 | 273.842 | 74.782 | 1
0110100000 | 32.5 | 410.1817 | 3.998456 | 1000 | 18 | 34.19037199 | 1.7095186 | 1.7095186 | 1.299234136 | 0.2777778 | 4.178823243 | 96.99168 | 1.1 | 74.52099 | 61.29 | 101000 | 246.916 | 58.5 | 0
0110100000 | 32.5 | 393.5167 | 3.91735 | 1000 | 18 | 35.75003575 | 1.787501788 | 1.787501788 | 1.358501359 | 0.2777778 | 4.369448814 | 96.89413 | 1.1 | 73.66481 | 65.11 | 101000 | 264.528 | 56.176 | 0
0110100000 | 32.5 | 374.5768 | 3.895571 | 1000 | 18 | 37.45879533 | 1.872939766 | 1.872939766 | 1.423434222 | 0.2777778 | 4.578297206 | 96.79005 | 1.1 | 72.74907 | 62.29 | 101000 | 372 | 9 | 0
0110000000 | 32.5 | 380 | 3.910308 | 1000 | 18 | 34.92717684 | 1.746358842 | 1.746358842 | 1.32723272 | 0.2777778 | 4.268877169 | 96.94528 | 1.1 | 74.11405 | 80.42 | 101000 | 215.7 | 93.2 | 1
0110100000 | 32.5 | 370.3491 | 3.987934 | 1000 | 18 | 35.97122302 | 1.798561151 | 1.798561151 | 1.366906475 | 0.2777778 | 4.396482814 | 96.88049 | 1.1 | 73.54497 | 65.59 | 101000 | 274.661 | 73.205 | 1
0110100000 | 32.5 | 359.8168 | 3.890939 | 1000 | 18 | 37.08098487 | 1.854049244 | 1.854049244 | 1.409077425 | 0.2777778 | 4.532120373 | 96.81281 | 1.1 | 72.94958 | 68.47 | 101000 | 302.968 | 50.759 | 0
0110100000 | 32.5 | 348.2766 | 3.871024 | 1000 | 18 | 38.25993802 | 1.912996901 | 1.912996901 | 1.453877645 | 0.2777778 | 4.676214647 | 96.74222 | 1.1 | 72.32753 | 61.82 | 101000 | 293.916 | 51.7 | 0
0110100000 | 32.5 | 335.5765 | 3.819161 | 1000 | 18 | 39.51788184 | 1.975894092 | 1.975894092 | 1.50167951 | 0.2777778 | 4.829963336 | 96.66833 | 1.1 | 71.6754 | 72.37 | 101000 | 299.77 | 45.988 | 0
0110100000 | 32.5 | 321.5324 | 3.820193 | 1000 | 18 | 40.85968783 | 2.042984392 | 2.042984392 | 1.552668138 | 0.2777778 | 4.993961846 | 96.59111 | 1.1 | 70.99263 | 86.75 | 101000 | 351 | 18.1 | 0
0110000000 | 32.5 | 450 | 3.654593 | 1000 | 18 | 30.23431595 | 1.511715797 | 1.511715797 | 1.148904006 | 0.2777778 | 3.695305283 | 97.25065 | 1.1 | 76.78468 | 58.37 | 101000 | 318.5 | 95.2 | 1
0110100000 | 32.5 | 438.1506 | 3.840333 | 1000 | 18 | 31.44654088 | 1.572327044 | 1.572327044 | 1.194968553 | 0.2777778 | 3.843466108 | 97.16947 | 1.1 | 76.07656 | 67.04 | 101000 | 284.718 | 75.014 | 1
0110100000 | 32.5 | 424.9584 | 4.00835 | 1000 | 18 | 32.76110601 | 1.638055301 | 1.638055301 | 1.244922029 | 0.2777778 | 4.00413518 | 97.08328 | 1.1 | 75.32327 | 76.17 | 101000 | 273.842 | 74.782 | 1
0110100000 | 32.5 | 410.1817 | 3.998456 | 1000 | 18 | 34.19037199 | 1.7095186 | 1.7095186 | 1.299234136 | 0.2777778 | 4.178823243 | 96.99168 | 1.1 | 74.52099 | 61.29 | 101000 | 246.916 | 58.5 | 0
0110100000 | 32.5 | 393.5167 | 3.91735 | 1000 | 18 | 35.75003575 | 1.787501788 | 1.787501788 | 1.358501359 | 0.2777778 | 4.369448814 | 96.89413 | 1.1 | 73.66481 | 65.11 | 101000 | 264.528 | 56.176 | 0
0110100000 | 32.5 | 374.5768 | 3.895571 | 1000 | 18 | 37.45879533 | 1.872939766 | 1.872939766 | 1.423434222 | 0.2777778 | 4.578297206 | 96.79005 | 1.1 | 72.74907 | 62.29 | 101000 | 372 | 9 | 0
0110000100 | 31 | 444.1441 | 3.777027 | 1000 | 18 | 54.64480874 | 0.273224044 | 2.18579235 | 2.18579235 | 0.02777778 | 0.667880996 | 99.57927 | 0.8 | 64.66431 | 47 | 100100 | 196.781 | 93.8742 | 1
0110000100 | 31 | 444.1441 | 3.67708 | 1000 | 18 | 51.28205128 | 0.512820513 | 2.051282051 | 2.051282051 | 0.05555556 | 1.253561254 | 99.19325 | 0.8 | 66.10169 | 47 | 100100 | 195.341 | 92.8593 | 1
0110000100 | 31 | 444.1441 | 3.69708 | 1000 | 18 | 48.30917874 | 0.724637681 | 1.93236715 | 1.93236715 | 0.08333333 | 1.771336554 | 98.83782 | 0.8 | 67.42671 | 47 | 100100 | 202.336 | 92.3143 | 1
0110000100 | 31 | 444.1441 | 3.839502 | 1000 | 18 | 45.66210046 | 0.913242009 | 1.826484018 | 1.826484018 | 0.1111111 | 2.232369356 | 98.50949 | 0.8 | 68.65204 | 47 | 100100 | 204.238 | 92.413 | 1
0110000100 | 31 | 444.1441 | 3.948248 | 1000 | 18 | 43.29004329 | 1.082251082 | 1.731601732 | 1.731601732 | 0.1388889 | 2.645502646 | 98.20525 | 0.8 | 69.78852 | 47 | 100100 | 195.51 | 84.4801 | 0
0110000100 | 31 | 442.0814 | 3.854502 | 1000 | 18 | 45.87155963 | 0.917431193 | 1.834862385 | 1.834862385 | 0.1111111 | 2.242609582 | 98.50493 | 0.8 | 68.55346 | 47 | 100100 | 204.238 | 92.4 | 1
0110000100 | 31 | 444.1441 | 3.839502 | 1000 | 18 | 45.66210046 | 0.913242009 | 1.826484018 | 1.826484018 | 0.1111111 | 2.232369356 | 98.50949 | 0.8 | 68.65204 | 47 | 100100 | 204.238 | 92.413 | 1
0110000100 | 31 | 446.1883 | 3.839502 | 1000 | 18 | 45.45454545 | 0.909090909 | 1.818181818 | 1.818181818 | 0.1111111 | 2.222222222 | 98.51402 | 0.8 | 68.75 | 47 | 100100 | 205.915 | 92.4358 | 1
0110000100 | 31 | 448.2143 | 3.839502 | 1000 | 18 | 45.45454545 | 0.909090909 | 1.818181818 | 1.818181818 | 0.1111111 | 2.222222222 | 98.51402 | 0.8 | 68.75 | 47 | 100100 | 205.915 | 92.4546 | 1
0110000000 | 31 | 430.9836 | 3.681967 | 1000 | 18 | 57.7700751 | 2.021952629 | 0.866551127 | 0.866551127 | 0.1944444 | 4.94255087 | 96.94007 | 1.1 | 63.38338 | 4.28 | 100000 | 137.152 | 94.3 | 0
0110010000 | 31 | 354.0909 | 3.870909 | 1000 | 18 | 71.8907261 | 2.228612509 | 1.078360891 | 1.078360891 | 0.1722222 | 5.447719466 | 96.90955 | 1.1 | 58.1765 | 10.97 | 100000 | 131.444 | 94 | 0
0110010000 | 31 | 381.3327 | 3.147311 | 1000 | 18 | 60.16847172 | 2.466907341 | 0.902527076 | 0.902527076 | 0.2277778 | 6.030217944 | 96.33289 | 1.1 | 62.43426 | 9.47 | 100000 | 129.077 | 87.2 | 0
0110010000 | 31 | 423.2312 | 2.60799 | 1000 | 18 | 59.52380952 | 1.964285714 | 0.892857143 | 0.892857143 | 0.1833333 | 4.801587302 | 97.05918 | 1.1 | 62.68657 | 17.14 | 100000 | 133.554 | 93 | 0
0110000000 | 31 | 430.9836 | 3.681967 | 1000 | 18 | 57.7700751 | 2.021952629 | 0.866551127 | 0.866551127 | 0.1944444 | 4.94255087 | 96.94007 | 1.1 | 63.38338 | 4.28 | 100000 | 137.152 | 94.3 | 0
0110010000 | 31 | 354.0909 | 3.870909 | 1000 | 18 | 71.8907261 | 2.228612509 | 1.078360891 | 1.078360891 | 0.1722222 | 5.447719466 | 96.90955 | 1.1 | 58.1765 | 10.97 | 100000 | 131.444 | 94 | 0
0110010000 | 31 | 381.3327 | 3.147311 | 1000 | 18 | 60.16847172 | 2.466907341 | 0.902527076 | 0.902527076 | 0.2277778 | 6.030217944 | 96.33289 | 1.1 | 62.43426 | 9.47 | 100000 | 129.077 | 87.2 | 0
0110010000 | 31 | 423.2312 | 2.60799 | 1000 | 18 | 59.52380952 | 1.964285714 | 0.892857143 | 0.892857143 | 0.1833333 | 4.801587302 | 97.05918 | 1.1 | 62.68657 | 17.14 | 100000 | 133.554 | 93 | 0
0110000010 | 31 | 450 | 3 | 1000 | 18 | 56.49717514 | 0.225988701 | 1.186440678 | 0.225988701 | 0.02222222 | 0.552416824 | 99.658 | 1.05 | 63.89892 | 48 | 100000 | 150 | 96.3 | 1
0110000010 | 31 | 450 | 3 | 1000 | 18 | 55.55555556 | 0.333333333 | 1.166666667 | 0.222222222 | 0.03333333 | 0.814814815 | 99.49268 | 1.05 | 64.28571 | 48 | 100000 | 155 | 96.1 | 1
0110000010 | 31 | 450 | 3 | 1000 | 18 | 54.64480874 | 0.43715847 | 1.147540984 | 0.218579235 | 0.04444444 | 1.068609593 | 99.33098 | 1.05 | 64.66431 | 48 | 100000 | 180 | 95.1 | 1
0110000010 | 31 | 450 | 3 | 1000 | 18 | 53.47593583 | 0.534759358 | 1.122994652 | 0.213903743 | 0.05555556 | 1.307189542 | 99.17557 | 1.05 | 65.15679 | 48 | 100000 | 206 | 94 | 1
0110000010 | 31 | 450 | 3 | 1000 | 18 | 52.63157895 | 0.631578947 | 1.105263158 | 0.210526316 | 0.06666667 | 1.543859649 | 99.02124 | 1.05 | 65.51724 | 48 | 100000 | 253 | 93.1 | 1
0110000010 | 31 | 450 | 3 | 1000 | 18 | 51.8134715 | 0.725388601 | 1.088082902 | 0.207253886 | 0.07777778 | 1.773172136 | 98.87018 | 1.05 | 65.87031 | 48 | 100000 | 254 | 92.8 | 1
0110000010 | 31 | 450 | 3 | 1000 | 18 | 56.49717514 | 0.225988701 | 1.186440678 | 0.225988701 | 0.02222222 | 0.552416824 | 99.658 | 1.05 | 63.89892 | 48 | 100000 | 150 | 96.3 | 1
0110000010 | 31 | 450 | 3 | 1000 | 18 | 55.55555556 | 0.333333333 | 1.166666667 | 0.222222222 | 0.03333333 | 0.814814815 | 99.49268 | 1.05 | 64.28571 | 48 | 100000 | 155 | 96.1 | 1
0110000010 | 31 | 450 | 3 | 1000 | 18 | 54.64480874 | 0.43715847 | 1.147540984 | 0.218579235 | 0.04444444 | 1.068609593 | 99.33098 | 1.05 | 64.66431 | 48 | 100000 | 180 | 95.1 | 1
0110000010 | 31 | 450 | 3 | 1000 | 18 | 53.47593583 | 0.534759358 | 1.122994652 | 0.213903743 | 0.05555556 | 1.307189542 | 99.17557 | 1.05 | 65.15679 | 48 | 100000 | 206 | 94 | 1
0110000010 | 31 | 450 | 3 | 1000 | 18 | 52.63157895 | 0.631578947 | 1.105263158 | 0.210526316 | 0.06666667 | 1.543859649 | 99.02124 | 1.05 | 65.51724 | 48 | 100000 | 253 | 93.1 | 1
0110000010 | 31 | 450 | 3 | 1000 | 18 | 51.8134715 | 0.725388601 | 1.088082902 | 0.207253886 | 0.07777778 | 1.773172136 | 98.87018 | 1.05 | 65.87031 | 48 | 100000 | 254 | 92.8 | 1