## Sheet1
DIPO2CE | DI_MW (g/mol) | PO_viscosity | BA-Phr | C_BA1-Phr | FS-Phr | CHS (%) | A_Mix_time(S) | Q(K·h) | Cure_t (K) | MCS | ParetoFlag
10100001000 |  | 3500.413 | 0.02182432 | 0.02182432 | 0.01013514 | 59.7 |  | 7107.6 | 296.15 | 108.6 | 0
10100001000 |  | 3500.413 | 0.02182432 | 0.02182432 | 0.01013514 | 59.7 |  | 7107.6 | 296.15 | 94.1 | 0
10000010000 | 250.26 |  |  |  |  | 53.5 |  | 8235.6 | 343.15 |  | 1
10000001000 |  | 4000 | 0.02 | 0.02 | 0.0088 | 62.9 |  | 7107.6 | 296.15 | 123.3 | 0
10000001000 |  | 4000 | 0.02 | 0.02 | 0.0088 | 62.9 |  | 7107.6 | 296.15 | 123.3 | 0
10100001000 |  | 3500.413 | 0.02182432 | 0.02182432 | 0.01013514 | 59.7 |  | 7107.6 | 296.15 | 128.1 | 0
10100001000 |  | 3500.413 | 0.02182432 | 0.02182432 | 0.01013514 | 59.7 |  | 7107.6 | 296.15 | 128.1 | 0
10100000100 | 349.44 |  |  |  |  | 73.2 | 300 | 7107.6 | 296.15 | 286.9 | 1
10100000100 | 349.44 |  |  |  |  | 74.1 | 300 | 7107.6 | 296.15 | 280.5 | 1
10100000100 | 349.44 |  |  |  |  | 74.8 | 300 | 7107.6 | 296.15 | 264.9 | 1
10100000100 | 349.44 |  |  |  |  | 75.2 | 300 | 7107.6 | 296.15 | 258.6 | 1
10100000100 | 349.44 |  |  |  |  | 75.41 | 300 | 7107.6 | 296.15 | 253.9 | 1
10100000100 | 349.44 | 3400 |  |  |  | 58.9 | 300 | 7107.6 | 296.15 | 163.8 | 0
10100000100 | 349.44 |  |  |  |  | 73.2 | 300 | 7107.6 | 296.15 | 286.9 | 1
10100000100 | 349.44 |  |  |  |  | 74.1 | 300 | 7107.6 | 296.15 | 280.5 | 1
10100000100 | 349.44 |  |  |  |  | 74.8 | 300 | 7107.6 | 296.15 | 264.9 | 1
10100000100 | 349.44 |  |  |  |  | 75.2 | 300 | 7107.6 | 296.15 | 258.6 | 1
10100000100 | 349.44 |  |  |  |  | 75.41 | 300 | 7107.6 | 296.15 | 253.9 | 1
10100000100 | 349.44 | 3400 |  |  |  | 58.9 | 300 | 7107.6 | 296.15 | 163.8 | 0
10010001000 |  | 390.1433 | 0.027 | 0.027 | 0.027 | 59.5 | 600 | 3331.5 | 333.15 | 500 | 0
1010001000 | 361.8 |  | 0.021 | 0.021 | 0.018 | 55.5 |  | 49753.2 | 296.15 | 190.6 | 0
1010001000 | 361.8 |  | 0.0203 | 0.0203 | 0.017 | 55.5 |  | 49753.2 | 296.15 | 178.1 | 0
1010001000 | 361.8 |  | 0.02 | 0.02 | 0.0165 | 55.5 |  | 49753.2 | 296.15 | 237.3 | 0
10000000100 | 349.44 | 2500 | 0.013 | 0.013 | 0.013 | 60 |  | 1765.75 | 353.15 |  | 1
10000000100 | 352.248 |  | 0.0125 | 0.0125 | 0.016 | 61.54 | 180 | 7755.6 | 323.15 |  | 1
10000100 | 352.248 | 1950 | 0.0124 | 0.0124 | 0.0155 | 61.7 | 180 | 7755.6 | 323.15 |  | 1
10000100 | 352.248 | 1550 | 0.0124 | 0.0124 | 0.0155 | 61.7 | 180 | 7755.6 | 323.15 | 219 | 1
10000100 | 352.248 | 1650 | 0.0122 | 0.0122 | 0.0152 | 62.16 | 180 | 7755.6 | 323.15 | 247 | 1
10000100 | 352.248 | 1950 | 0.0121 | 0.0121 | 0.015 | 62.24 | 180 | 7755.6 | 323.15 | 227 | 1
10000100 | 352.248 | 2050 | 0.0121 | 0.0121 | 0.015 | 62.45 | 180 | 7755.6 | 323.15 | 200 | 1
10000100 | 352.248 | 2150 | 0.01192 | 0.01192 | 0.0149 | 62.66 | 180 | 7755.6 | 323.15 | 211 | 1
10000001000 |  | 8500 | 0.0913 | 0.083 | 0 | 60 |  | 7107.6 | 296.15 |  | 0
10100001000 | 359.991 | 340.8756 | 0.0216 | 0.0216 | 0.024 | 55.56 | 60 |  | 296.15 | 566 | 1
10100001000 | 359.991 | 340.8756 | 0.0216 | 0.0216 | 0.024 | 55.56 | 60 |  | 296.15 | 566 | 1
10000000100 | 348.894 | 11500 | 0.2197 | 0.0067 | 0.026 | 60 |  |  |  | 416.6 | 0
10000000100 | 352.248 | 5500 | 0.0113 | 0.0113 | 0.0226 | 57 |  | 8475.6 | 353.15 |  | 1
10001001 | 340.872 |  | 0.0167 | 0.0167 | 0.011 | 64.3 |  | 7155.6 | 298.15 |  | 1
10001010 | 340.872 |  | 0.0167 | 0.0167 | 0.011 | 64.3 |  | 7155.6 | 298.15 |  | 1
10000001010 | 365.796 |  | 0.023 | 0.023 | 0.007 | 68.3 | 60 | 14215.2 | 296.15 | 331 | 0
10100001010 | 365.796 |  | 0.026 | 0.026 | 0.0078 | 66 | 60 | 14215.2 | 296.15 | 393 | 0
10100001010 | 365.796 |  | 0.028 | 0.028 | 0.0083 | 64.3 | 60 | 14215.2 | 296.15 | 410 | 1
10100001010 | 365.796 |  | 0.029 | 0.029 | 0.0086 | 63.6 | 60 | 14215.2 | 296.15 | 422 | 1
10000001000 |  | 4000 | 0.02991453 | 0.02991453 | 0.01282051 |  |  |  |  | 102.7 | 0
10010001000 |  | 4285.9375 | 0.03125 | 0.03125 | 0.01339286 |  |  |  |  | 96.1 | 0
10010001000 |  | 4596.739 | 0.03240741 | 0.03240741 | 0.01388889 |  |  |  |  | 115.1 | 0
10010001000 |  | 4935.795 | 0.03398058 | 0.03398058 | 0.01456311 |  |  |  |  | 125.1 | 0
10010001000 |  | 15021.13 | 0.03125 | 0.03125 | 0.01339286 |  |  |  |  | 98.2 | 0
10010001000 |  | 27012.46 | 0.03271028 | 0.03271028 | 0.01401869 |  |  |  |  | 89 | 0
10010001000 |  | 40108.02 | 0.03398058 | 0.03398058 | 0.01456311 |  |  |  |  | 85.6 | 0
10000001000 |  | 4000 | 0.02991453 | 0.02991453 | 0.01282051 |  |  |  |  | 102.7 | 0
10010001000 |  | 4285.9375 | 0.03125 | 0.03125 | 0.01339286 |  |  |  |  | 96.1 | 0
10010001000 |  | 4596.739 | 0.03240741 | 0.03240741 | 0.01388889 |  |  |  |  | 115.1 | 0
10010001000 |  | 4935.795 | 0.03398058 | 0.03398058 | 0.01456311 |  |  |  |  | 125.1 | 0
10010001000 |  | 15021.13 | 0.03125 | 0.03125 | 0.01339286 |  |  |  |  | 98.2 | 0
10010001000 |  | 27012.46 | 0.03271028 | 0.03271028 | 0.01401869 |  |  |  |  | 89 | 0
10010001000 |  | 40108.02 | 0.03398058 | 0.03398058 | 0.01456311 |  |  |  |  | 85.6 | 0
10100001000 | 359.991 | 2724.63 | 0.023 | 0.023 | 0.021 | 54 | 60 | 7107.6 | 296.15 | 475 | 1
10000000100 | 365.796 | 3800 | 0.168 | 0.008 | 0.016 | 55.6 | 180 | 7755.6 | 323.15 |  | 0
10010000100 | 365.796 | 3216.813 | 0.1785 | 0.0085 | 0.017 | 54 | 180 | 7755.6 | 323.15 |  | 0
10010000100 | 365.796 | 2576.867 | 0.1911 | 0.0091 | 0.018 | 52.3 | 180 | 7755.6 | 323.15 |  | 0
10010000100 | 365.796 | 1812.063 | 0.2058 | 0.0098 | 0.02 | 50.5 | 180 | 7755.6 | 323.15 |  | 0
10010000100 | 365.796 | 965.6373 | 0.222 | 0.011 | 0.021 | 48.6 | 180 | 7755.6 | 323.15 |  | 0
10000100 | 365.796 |  | 0.2415 | 0.0115 | 0.023 | 46.5 | 180 | 7755.6 | 323.15 |  | 0
10000000100 | 365.796 | 3800 | 0.1743 | 0.0083 | 0.0166 | 54.7 | 180 | 7755.6 | 323.15 | 350 | 0
10010000100 | 365.796 | 1950 | 0.1585 | 0.0075 | 0.0151 | 57 | 180 | 7755.6 | 323.15 |  | 0
10010000100 | 365.796 | 2450 | 0.17012 | 0.00812 | 0.0162 | 55.2 | 180 | 7755.6 | 323.15 |  | 0
10010000100 | 365.796 | 3000 | 0.19742 | 0.00942 | 0.0188 | 51.5 | 180 | 7755.6 | 323.15 |  | 0
10000001000 |  | 8500 | 0.1473 | 0.139 |  | 60 |  | 7107.6 | 296.15 |  | 0
100001000 |  | 4850 | 0.01 | 0.01 | 0.0195 | 66.7 |  |  |  |  | 1
100001000 |  | 4850 | 0.014 | 0.014 | 0.0178 | 68.75 |  |  |  |  | 1
100001000 |  | 552 | 0.0071 | 0.0071 | 0.014 | 73.7 |  |  |  |  | 1
100001000 |  | 8460 | 0.0125 | 0.0125 | 0.0144 | 61.5 |  |  |  |  | 1
100001000 |  | 8460 | 0.0167 | 0.0167 | 0.0128 | 64.3 |  |  |  |  | 1
100001000 |  | 1030 | 0.014 | 0.014 | 0.01 | 68.75 |  |  |  |  | 1
10000000100 | 348.894 | 11500 | 0.2167 | 0.0067 | 0.0267 | 60 |  | 21322.8 | 296.15 |  | 0
10000100 |  | 7048 | 0.164 | 0.014 | 0.031 | 46 |  | 50089.2 | 298.15 |  | 0
10000100 |  | 23054 | 0.24 | 0.02 | 0.044 | 37 |  | 50089.2 | 298.15 |  | 0
1000001000 |  |  | 0 | 0 |  | 50.7 | 600 | 14215.2 | 296.15 | 588 | 0
1001001000 |  |  | 0.0087 | 0 |  | 50.7 | 600 | 14215.2 | 296.15 | 548 | 0
1001001000 |  |  | 0.017 | 0 |  | 50.7 | 600 | 14215.2 | 296.15 | 448 | 0
1001001000 |  |  | 0.026 | 0 |  | 50.7 | 600 | 14215.2 | 296.15 | 393 | 0
1001001000 |  |  | 0.035 | 0 |  | 50.7 | 600 | 14215.2 | 296.15 | 255 | 1
1100001000 |  |  | 0.0087 | 0 |  | 50.7 | 600 | 14215.2 | 296.15 | 419 | 0
1100001000 |  |  | 0.017 | 0 |  | 50.7 | 600 | 14215.2 | 296.15 | 347 | 0
1100001000 |  |  | 0.026 | 0 |  | 50.7 | 600 | 14215.2 | 296.15 | 305 | 0
1100001000 |  |  | 0.035 | 0 |  | 50.7 | 600 | 14215.2 | 296.15 | 304 | 0
10010001000 |  |  | 0.011 | 0 | 0.0145 | 58 | 1200 | 7107.6 | 296.15 | 518 | 0
10010001000 |  |  | 0.0108 | 0 | 0.0144 | 58.1 | 1200 | 7107.6 | 296.15 | 522 | 0
10010001000 |  |  | 0.011 | 0 | 0.0145 | 58 | 1200 | 7107.6 | 296.15 | 518 | 0
10010001000 |  |  | 0.0108 | 0 | 0.0144 | 58.1 | 1200 | 7107.6 | 296.15 | 522 | 0
10000001000 | 362.88 | 2500 | 0.013 | 0.013 | 0.013 | 60 |  | 2825.2 | 353.15 | 357.1 | 1
10000001001 |  | 2540 | 0.2414 | 0.0114 | 0.017 | 56.9 | 300 |  |  | 510 | 0
10001001001 |  | 3220 | 0.2417 | 0.0117 | 0.0176 | 56.2 | 300 |  |  | 460 | 0
10001001001 |  | 4280 | 0.2363 | 0.0113 | 0.0169 | 57.1 | 300 |  |  | 470 | 0
10001001001 |  | 4550 | 0.2414 | 0.0114 | 0.0171 | 56.8 | 300 |  |  | 430 | 0
10000001001 |  | 2620 | 0.2414 | 0.0114 | 0.017 | 56.9 | 300 |  |  | 490 | 0
10001001001 |  | 3100 | 0.2417 | 0.0117 | 0.0176 | 56.2 | 300 |  |  | 470 | 0
10001001001 |  | 4510 | 0.2342 | 0.0112 | 0.0167 | 57.3 | 300 |  |  | 460 | 0
10001001001 |  | 9150 | 0.2394 | 0.0114 | 0.0171 | 56.8 | 300 |  |  | 630 | 0
10000001001 |  | 2500 | 0.2414 | 0.0114 | 0.017 | 56.9 | 300 |  |  | 510 | 0
10001001001 |  | 2540 | 0.2417 | 0.0117 | 0.0176 | 56.2 | 300 |  |  | 460 | 0
10001001001 |  | 3220 | 0.2363 | 0.0113 | 0.0169 | 57.1 | 300 |  |  | 470 | 0
10001001001 |  | 4280 | 0.2414 | 0.0114 | 0.0171 | 56.8 | 300 |  |  | 430 | 0
10000001001 |  | 4550 | 0.2414 | 0.0114 | 0.017 | 56.9 | 300 |  |  | 490 | 0
10001001001 |  | 2620 | 0.2417 | 0.0117 | 0.0176 | 56.2 | 300 |  |  | 470 | 0
10001001001 |  | 3100 | 0.2342 | 0.0112 | 0.0167 | 57.3 | 300 |  |  | 460 | 0
10001001001 |  | 4510 | 0.2394 | 0.0114 | 0.0171 | 56.8 | 300 |  |  | 630 | 0
10000001000 | 392 | 9150 | 0.1333 | 0.0083 | 0.0183 | 54.5 | 240 | 21826.8 | 303.15 | 300 | 0
10000001000 |  | 6511 | 0.214 | 0.01 | 0.014 | 59.5 | 1200 | 49753.2 | 296.15 | 530 | 0
10000001000 |  | 6511 | 0.214 | 0.01 | 0.014 | 59.5 | 1200 | 49753.2 | 296.15 | 530 | 0
10000100 | 379.4 | 5600 | 0.182 | 0 | 0.018 | 52.4 | 60 | 8475.6 | 353.15 |  | 0
1000001000 | 364 | 2860.127 | 0.1193 | 0.0083 | 0.0183 | 54.5 | 240 | 21322.8 | 296.15 |  | 0
10100001000 | 379.9905 |  | 0.019 | 0.01893939 |  | 34.5 | 120 |  |  |  | 1
10100001000 | 379.9905 |  | 0.0197 | 0.01968504 |  | 33.7 | 120 |  |  |  | 1
10100001000 | 379.9905 |  | 0.021 | 0.02053388 |  | 32.8 | 120 |  |  |  | 1
10000001000 |  | 6511 | 0.305 | 0.01456311 | 0.019 | 50.7 |  | 49753.2 | 296.15 | 516 | 0
10010001000 |  | 6078.203 | 0.305 | 0.01456311 | 0.019 | 50.7 |  | 49753.2 | 296.15 | 448 | 0
10010001000 |  | 5634.097 | 0.305 | 0.01456311 | 0.019 | 50.7 |  | 49753.2 | 296.15 | 480 | 0
10010001000 |  | 5122.88 | 0.305 | 0.01456311 | 0.019 | 50.7 |  | 49753.2 | 296.15 | 739 | 0
10010001000 |  | 4023.777 | 0.305 | 0.01456311 | 0.019 | 50.7 |  | 49753.2 | 296.15 | 748 | 0
10000001000 |  | 6511 | 0.305 | 0.01456311 | 0.019 | 50.7 |  | 49753.2 | 296.15 | 516 | 0
10010001000 |  | 6078.203 | 0.305 | 0.01456311 | 0.019 | 50.7 |  | 49753.2 | 296.15 | 448 | 0
10010001000 |  | 5634.097 | 0.305 | 0.01456311 | 0.019 | 50.7 |  | 49753.2 | 296.15 | 480 | 0
10010001000 |  | 5122.88 | 0.305 | 0.01456311 | 0.019 | 50.7 |  | 49753.2 | 296.15 | 739 | 0
10010001000 |  | 4023.777 | 0.305 | 0.01456311 | 0.019 | 50.7 |  | 49753.2 | 296.15 | 748 | 0
10001000 | 379.4 | 5350 | 0.1712 | 0.0042 | 0.025 | 54.5 | 60 | 8235.6 | 343.15 |  | 0
10010001000 | 379.344 | 5058.557 | 0.1712 | 0.0042 | 0.025 | 54.5 | 60 | 8235.6 | 343.15 |  | 0
10000010000 | 250.26 | [6 empty] | 296.15 | 296.15 |  | 1
10010010000 | 250.26 | [6 empty] | 296.15 | 296.15 | 205 | 1
10010010000 | 250.26 | [6 empty] | 296.15 | 296.15 | 180 | 1
10010010000 | 250.26 | [6 empty] | 296.15 | 296.15 | 195 | 1
10010010000 | 250.26 | [6 empty] | 296.15 | 296.15 | 208 | 0
10010010000 | 250.26 | [6 empty] | 296.15 | 296.15 | 196 | 1
10000000100 | 352.248 | 4500 | 0.011 | 0.011 | 0.022 | 57.4 |  | 8475.6 | 353.15 |  | 1
10000001000 |  | 3000 | 0.013 | 0.013 | 0.013 | 60 | 600 | 7995.6 | 333.15 |  | 1
10000001000 | 364.5 | 3020 | 0.07135135 | 0.01816216 | 0.018 | 59 |  | 7107.6 | 296.15 | 122 | 0
10000001000 | 364.5 | 3020 | 0.03667568 | 0.03667568 | 0.018 | 63.9 |  | 7107.6 | 296.15 | 117.3 | 0
10000001000 | 364.5 | 3020 | 0.07135135 | 0.01816216 | 0.018 | 59 |  | 7107.6 | 296.15 | 122 | 0
10000001000 | 364.5 | 3020 | 0.03667568 | 0.03667568 | 0.018 | 63.9 |  | 7107.6 | 296.15 | 117.3 | 0
10000001000 | [10 empty] | 1
10000000100 | 551.04 | 2500 | 0.015 | 0.015 | 0.015 | 57.4 |  | 1765.75 | 353.15 |  | 1
10100001000 | 359.991 |  | 0.01695 | 0.01695 | 0.0255 | 63.9 | 60 |  | 296.15 | 566 | 1
11000001000 | 362.88 |  |  |  |  | 59.18367 |  | 7107.6 | 296.15 |  | 0
11000001000 | 362.88 |  |  |  |  | 70.4142 |  | 7107.6 | 296.15 |  | 0
11000001000 | 362.88 |  |  |  |  | 62.40602 |  | 7107.6 | 296.15 |  | 0
11000001000 | 362.88 |  |  |  |  | 61.24031 |  | 7107.6 | 296.15 |  | 0
11000001000 | 362.88 |  |  |  |  | 61.24031 |  | 7107.6 | 296.15 |  | 0
11000001000 | 362.88 |  |  |  |  | 64.28571 |  | 7107.6 | 296.15 |  | 0
11000001000 | 362.88 |  |  |  |  | 64.28571 |  | 7107.6 | 296.15 |  | 0
11000001000 | 362.88 |  |  |  |  | 64.28571 |  | 7107.6 | 296.15 |  | 0
11000001000 | 362.88 |  |  |  |  | 57.08155 |  | 7107.6 | 296.15 |  | 0
11000001000 | 362.88 |  |  |  |  | 57.08155 |  | 7107.6 | 296.15 |  | 0
11000001000 | 362.88 |  |  |  |  | 74.29306 |  | 7107.6 | 296.15 |  | 0
11000001000 | 362.88 |  |  |  |  | 74.29306 |  | 7107.6 | 296.15 |  | 0
11000001000 | 362.88 |  |  |  |  | 53.7037 |  | 7107.6 | 296.15 |  | 0
10001000 |  | 1092 | 0.02 | 0.02 | 0.017 | 59.8 | 30 | 7107.6 | 296.15 |  | 0
10000001000 | 361.1465 | 5500 | 0.01379881 | 0.01379881 | 0.02069822 | 59.17368 |  | 50089.2 | 298.15 | 48 | 0
10001000 | 361.1465 |  | 0.01677022 | 0.01677022 | 0.004192556 | 54.39184 |  | 50089.2 | 298.15 | 20 | 1
10010001000 | 359.991 | 1663.202 | 0.2086093 | 0.009933775 | 0.01490066 | 65.15679 | 300 |  | 333.15 | 594 | 1
10010001000 | 359.991 | 1658.063 | 0.2086093 | 0.009933775 | 0.01490066 | 65.03497 | 300 |  | 333.15 | 377 | 0
10010001000 | 359.991 | 1652.904 | 0.21 | 0.01 | 0.015 | 64.91228 | 300 |  | 333.15 | 422 | 0
10010001000 | 359.991 | 1600.204 | 0.2142857 | 0.01020408 | 0.01530612 | 64.02878 | 300 |  | 333.15 | 400 | 0
10010001000 | 359.991 | 1663.202 | 0.2086093 | 0.009933775 | 0.01490066 | 65.15679 | 300 |  | 333.15 | 594 | 1
10010001000 | 359.991 | 1658.063 | 0.2086093 | 0.009933775 | 0.01490066 | 65.03497 | 300 |  | 333.15 | 377 | 0
10010001000 | 359.991 | 1652.904 | 0.21 | 0.01 | 0.015 | 64.91228 | 300 |  | 333.15 | 422 | 0
10010001000 | 359.991 | 1600.204 | 0.2142857 | 0.01020408 | 0.01530612 | 64.02878 | 300 |  | 333.15 | 400 | 0
10000001000 | 361.1465 | 5500 | 0.01379881 | 0.01379881 | 0.02069822 | 59.17368 | 15 | 50089.2 | 298.15 |  | 0
10010001000 | 361.1465 | 3921.918 | 0.0152207 | 0.0152207 | 0.02283105 | 56.78479 | 15 | 50089.2 | 298.15 |  | 0
10010001000 | 361.1465 | 1918.653 | 0.01696785 | 0.01696785 | 0.02545177 | 54.10107 | 15 | 50089.2 | 298.15 |  | 0
10010001000 | 361.1465 | 700 | 0.0180018 | 0.0180018 | 0.0270027 | 52.62909 | 15 | 50089.2 | 298.15 |  | 0
10000001000 | 333.9692 |  | 0.01746359 | 0.01746359 | 0.01746359 | 74.11405 | 30 |  |  | 215.7 | 1
10100001000 | 333.9692 |  | 0.01798561 | 0.01798561 | 0.01798561 | 73.54497 | 30 |  |  |  | 1
10100001000 | 333.9692 |  | 0.01854049 | 0.01854049 | 0.01854049 | 72.94958 | 30 |  |  |  | 1
10100001000 | 333.9692 |  | 0.01912997 | 0.01912997 | 0.01912997 | 72.32753 | 30 |  |  |  | 1
10100001000 | 333.9692 |  | 0.01975894 | 0.01975894 | 0.01975894 | 71.6754 | 30 |  |  |  | 1
10100001000 | 333.9692 |  | 0.02042984 | 0.02042984 | 0.02042984 | 70.99263 | 30 |  |  | 351 | 1
10000001000 | 333.9692 |  | 0.01511716 | 0.01511716 | 0.01511716 | 76.78468 | 30 |  |  | 318.5 | 1
10100001000 | 333.9692 |  | 0.01572327 | 0.01572327 | 0.01572327 | 76.07656 | 30 |  |  |  | 1
10100001000 | 333.9692 |  | 0.01638055 | 0.01638055 | 0.01638055 | 75.32327 | 30 |  |  |  | 1
10100001000 | 333.9692 |  | 0.01709519 | 0.01709519 | 0.01709519 | 74.52099 | 30 |  |  |  | 1
10100001000 | 333.9692 |  | 0.01787502 | 0.01787502 | 0.01787502 | 73.66481 | 30 |  |  |  | 1
10100001000 | 333.9692 |  | 0.0187294 | 0.0187294 | 0.0187294 | 72.74907 | 30 |  |  | 372 | 1
10000001000 | 333.9692 |  | 0.01746359 | 0.01746359 | 0.01746359 | 74.11405 | 30 |  |  | 215.7 | 1
10100001000 | 333.9692 |  | 0.01798561 | 0.01798561 | 0.01798561 | 73.54497 | 30 |  |  |  | 1
10100001000 | 333.9692 |  | 0.01854049 | 0.01854049 | 0.01854049 | 72.94958 | 30 |  |  |  | 1
10100001000 | 333.9692 |  | 0.01912997 | 0.01912997 | 0.01912997 | 72.32753 | 30 |  |  |  | 1
10100001000 | 333.9692 |  | 0.01975894 | 0.01975894 | 0.01975894 | 71.6754 | 30 |  |  |  | 1
10100001000 | 333.9692 |  | 0.02042984 | 0.02042984 | 0.02042984 | 70.99263 | 30 |  |  | 351 | 1
10000001000 | 333.9692 |  | 0.01511716 | 0.01511716 | 0.01511716 | 76.78468 | 30 |  |  | 318.5 | 1
10100001000 | 333.9692 |  | 0.01572327 | 0.01572327 | 0.01572327 | 76.07656 | 30 |  |  |  | 1
10100001000 | 333.9692 |  | 0.01638055 | 0.01638055 | 0.01638055 | 75.32327 | 30 |  |  |  | 1
10100001000 | 333.9692 |  | 0.01709519 | 0.01709519 | 0.01709519 | 74.52099 | 30 |  |  |  | 1
10100001000 | 333.9692 |  | 0.01787502 | 0.01787502 | 0.01787502 | 73.66481 | 30 |  |  |  | 1
10100001000 | 333.9692 |  | 0.0187294 | 0.0187294 | 0.0187294 | 72.74907 | 30 |  |  | 372 | 1
10000001000 | 333.9692 |  | 0.01746359 | 0.01746359 | 0.01746359 | 74.11405 | 30 |  |  | 215.7 | 1
10100001000 | 333.9692 |  | 0.01798561 | 0.01798561 | 0.01798561 | 73.54497 | 30 |  |  |  | 1
10100001000 | 333.9692 |  | 0.01854049 | 0.01854049 | 0.01854049 | 72.94958 | 30 |  |  |  | 1
10100001000 | 333.9692 |  | 0.01912997 | 0.01912997 | 0.01912997 | 72.32753 | 30 |  |  |  | 1
10100001000 | 333.9692 |  | 0.01975894 | 0.01975894 | 0.01975894 | 71.6754 | 30 |  |  |  | 1
10100001000 | 333.9692 |  | 0.02042984 | 0.02042984 | 0.02042984 | 70.99263 | 30 |  |  | 351 | 1
10000001000 | 333.9692 |  | 0.01511716 | 0.01511716 | 0.01511716 | 76.78468 | 30 |  |  | 318.5 | 1
10100001000 | 333.9692 |  | 0.01572327 | 0.01572327 | 0.01572327 | 76.07656 | 30 |  |  |  | 1
10100001000 | 333.9692 |  | 0.01638055 | 0.01638055 | 0.01638055 | 75.32327 | 30 |  |  |  | 1
10100001000 | 333.9692 |  | 0.01709519 | 0.01709519 | 0.01709519 | 74.52099 | 30 |  |  |  | 1
10100001000 | 333.9692 |  | 0.01787502 | 0.01787502 | 0.01787502 | 73.66481 | 30 |  |  |  | 1
10100001000 | 333.9692 |  | 0.0187294 | 0.0187294 | 0.0187294 | 72.74907 | 30 |  |  | 372 | 1
10000001000 | 333.9692 |  | 0.01746359 | 0.01746359 | 0.01746359 | 74.11405 | 30 |  |  | 215.7 | 1
10100001000 | 333.9692 |  | 0.01798561 | 0.01798561 | 0.01798561 | 73.54497 | 30 |  |  |  | 1
10100001000 | 333.9692 |  | 0.01854049 | 0.01854049 | 0.01854049 | 72.94958 | 30 |  |  |  | 1
10100001000 | 333.9692 |  | 0.01912997 | 0.01912997 | 0.01912997 | 72.32753 | 30 |  |  |  | 1
10100001000 | 333.9692 |  | 0.01975894 | 0.01975894 | 0.01975894 | 71.6754 | 30 |  |  |  | 1
10100001000 | 333.9692 |  | 0.02042984 | 0.02042984 | 0.02042984 | 70.99263 | 30 |  |  | 351 | 1
10000001000 | 333.9692 |  | 0.01511716 | 0.01511716 | 0.01511716 | 76.78468 | 30 |  |  | 318.5 | 1
10100001000 | 333.9692 |  | 0.01572327 | 0.01572327 | 0.01572327 | 76.07656 | 30 |  |  |  | 1
10100001000 | 333.9692 |  | 0.01638055 | 0.01638055 | 0.01638055 | 75.32327 | 30 |  |  |  | 1
10100001000 | 333.9692 |  | 0.01709519 | 0.01709519 | 0.01709519 | 74.52099 | 30 |  |  |  | 1
10100001000 | 333.9692 |  | 0.01787502 | 0.01787502 | 0.01787502 | 73.66481 | 30 |  |  |  | 1
10100001000 | 333.9692 |  | 0.0187294 | 0.0187294 | 0.0187294 | 72.74907 | 30 |  |  | 372 | 1
10001001000 | 350.129 |  | 0.00273224 | 0.00273224 | 0.02185792 | 64.66431 | 20 | 343.15 | 343.15 |  | 1
10001001000 | 350.129 |  | 0.005128205 | 0.005128205 | 0.02051282 | 66.10169 | 20 | 343.15 | 343.15 |  | 1
10001001000 | 350.129 |  | 0.007246377 | 0.007246377 | 0.01932367 | 67.42671 | 20 | 343.15 | 343.15 |  | 1
10001001000 | 350.129 |  | 0.00913242 | 0.00913242 | 0.01826484 | 68.65204 | 20 | 343.15 | 343.15 |  | 1
10001001000 | 350.129 |  | 0.01082251 | 0.01082251 | 0.01731602 | 69.78852 | 20 | 343.15 | 343.15 |  | 1
10001001000 | 350.129 |  | 0.009174312 | 0.009174312 | 0.01834862 | 68.55346 | 20 | 343.15 | 343.15 |  | 1
10001001000 | 350.129 |  | 0.009090909 | 0.009090909 | 0.01818182 | 68.75 | 20 | 343.15 | 343.15 |  | 1
10001001000 | 350.129 |  | 0.009090909 | 0.009090909 | 0.01818182 | 68.75 | 20 | 343.15 | 343.15 |  | 1
10010001000 | 350.129 |  | 0.00273224 | 0.00273224 | 0.02185792 | 64.66431 | 20 | 343.15 | 343.15 |  | 1
10010001000 | 350.129 |  | 0.005128205 | 0.005128205 | 0.02051282 | 66.10169 | 20 | 343.15 | 343.15 |  | 1
10010001000 | 350.129 |  | 0.007246377 | 0.007246377 | 0.01932367 | 67.42671 | 20 | 343.15 | 343.15 |  | 1
10010001000 | 350.129 |  | 0.00913242 | 0.00913242 | 0.01826484 | 68.65204 | 20 | 343.15 | 343.15 |  | 1
10010001000 | 350.129 |  | 0.01082251 | 0.01082251 | 0.01731602 | 69.78852 | 20 | 343.15 | 343.15 |  | 1
10010001000 | 350.129 | 2726.602 | 0.009174312 | 0.009174312 | 0.01834862 | 68.55346 | 20 | 343.15 | 343.15 |  | 1
10010001000 | 350.129 | 3484.865 | 0.00913242 | 0.00913242 | 0.01826484 | 68.65204 | 20 | 343.15 | 343.15 |  | 1
10010001000 | 350.129 | 2119.399 | 0.009090909 | 0.009090909 | 0.01818182 | 68.75 | 20 | 343.15 | 343.15 |  | 1
10010001000 | 350.129 | 2192.946 | 0.009090909 | 0.009090909 | 0.01818182 | 68.75 | 20 | 343.15 | 343.15 |  | 1
10010001000 | 350.129 | 8076.557 | 0.02021953 | 0.02021953 | 0.008665511 | 63.38338 |  |  |  |  | 0
10010001000 | 350.129 | 13649.32 | 0.02228613 | 0.02228613 | 0.01078361 | 58.1765 |  |  |  |  | 0
10010001000 | 350.129 | 9332.259 | 0.02466907 | 0.02466907 | 0.009025271 | 62.43426 |  |  |  |  | 0
10010001000 | 350.129 | 8673.442 | 0.01964286 | 0.01964286 | 0.008928571 | 62.68657 |  |  |  |  | 0
10010001000 | 350.129 | 8076.557 | 0.02021953 | 0.02021953 | 0.008665511 | 63.38338 |  |  |  |  | 0
10010001000 | 350.129 | 13649.32 | 0.02228613 | 0.02228613 | 0.01078361 | 58.1765 |  |  |  |  | 0
10010001000 | 350.129 | 9332.259 | 0.02466907 | 0.02466907 | 0.009025271 | 62.43426 |  |  |  |  | 0
10010001000 | 350.129 | 8673.442 | 0.01964286 | 0.01964286 | 0.008928571 | 62.68657 |  |  |  |  | 0
10000000110 | 350.129 | 3150 | 0.002259887 | 0.002259887 | 0.01186441 | 63.89892 | 120 | 7155.6 | 298.15 | 150 | 1
10000000110 | 350.129 | 3150 | 0.003333333 | 0.003333333 | 0.01166667 | 64.28571 | 120 | 7155.6 | 298.15 | 155 | 1
10000000110 | 350.129 | 3150 | 0.004371585 | 0.004371585 | 0.01147541 | 64.66431 | 120 | 7155.6 | 298.15 | 180 | 1
10000000110 | 350.129 | 3150 | 0.005347594 | 0.005347594 | 0.01122995 | 65.15679 | 120 | 7155.6 | 298.15 | 206 | 1
10000000110 | 350.129 | 3150 | 0.006315789 | 0.006315789 | 0.01105263 | 65.51724 | 120 | 7155.6 | 298.15 | 253 | 1
10000000110 | 350.129 | 3150 | 0.007253886 | 0.007253886 | 0.01088083 | 65.87031 | 120 | 7155.6 | 298.15 | 254 | 1
10000000110 | 350.129 | 3150 | 0.002259887 | 0.002259887 | 0.01186441 | 63.89892 | 120 | 7155.6 | 298.15 | 150 | 1
10000000110 | 350.129 | 3150 | 0.003333333 | 0.003333333 | 0.01166667 | 64.28571 | 120 | 7155.6 | 298.15 | 155 | 1
10000000110 | 350.129 | 3150 | 0.004371585 | 0.004371585 | 0.01147541 | 64.66431 | 120 | 7155.6 | 298.15 | 180 | 1
10000000110 | 350.129 | 3150 | 0.005347594 | 0.005347594 | 0.01122995 | 65.15679 | 120 | 7155.6 | 298.15 | 206 | 1
10000000110 | 350.129 | 3150 | 0.006315789 | 0.006315789 | 0.01105263 | 65.51724 | 120 | 7155.6 | 298.15 | 253 | 1
10000000110 | 350.129 | 3150 | 0.007253886 | 0.007253886 | 0.01088083 | 65.87031 | 120 | 7155.6 | 298.15 | 254 | 1