## Sheet1
DIPOCE | DI_NCO | PO_HV | PO_f | BA_Code | BA_Mn | PO_Phr | BA_Phr | FS_Phr | Cata_Phr | f(H2O) | M_loss | Yield | R | CHS | Q | Cata_Code | MCS | Closed_CC | classification
0110100000 | 31 | 367.9917 | 4.464132 | 1000 | 18 | 67.56756757 | 2.182432432 | 1.013513514 | 1.013513514 | 0.18 | 5.351351351 | 96.88471 | 1.83 | 59.7 | 0 | 100000 | 108.6 | 90.8 | 0
0110000000 | 31 | 420 | 4.5 | 1000 | 18 | 59 | 2 | 0.88 | 0.9 | 0.189 | 4.900419287 | 97.00501 | 1.7 | 62.9 | 0 | 100000 | 123.3 | 92.3 | 0
0110000000 | 31 | 420 | 4.5 | 1000 | 18 | 59 | 2 | 0.88 | 0.9 | 0.189 | 4.900419287 | 97.00501 | 1.7 | 62.9 | 0 | 100000 | 123.3 | 92.3 | 0
0110100000 | 31 | 367.9917 | 4.464132 | 1000 | 18 | 67.56756757 | 2.182432432 | 1.013513514 | 1.013513514 | 0.18 | 5.351351351 | 96.88471 | 1.83 | 59.7 | 0 | 100000 | 128.1 | 93.1 | 0
0110100000 | 31 | 367.9917 | 4.464132 | 1000 | 18 | 67.56756757 | 2.182432432 | 1.013513514 | 1.013513514 | 0.18 | 5.351351351 | 96.88471 | 1.83 | 59.7 | 0 | 100000 | 128.1 | 93.1 | 0
0101010000 | 31.4 | 444.8179 | 4.764238 | 1000 | 18 | 71 | 2.1 | 1.8 | 0.76 | 0.167 | 5.231742408 | 97.02779 | 1.1 | 55.5 | 0 | 101000 | 190.6 | 90 | 0
0101010000 | 31.4 | 427.3339 | 4.051774 | 1000 | 18 | 68 | 2.03 | 1.7 | 0.71 | 0.167 | 4.961995624 | 97.11683 | 1.1 | 55.5 | 0 | 101000 | 178.1 | 58 | 1
0101010000 | 31.4 | 429.7955 | 4.082018 | 1000 | 18 | 66 | 2 | 1.65 | 0.7 | 0.167 | 4.836972055 | 97.15949 | 1.1 | 55.5 | 0 | 101000 | 237.3 | 47 | 1
0110000000 | 31 | 430 | 5.655834 | 1000 | 18 | 62.5 | 1.25 | 1.6 | 0.62 | 0.14 | 3.819444444 | 97.69826 | 1.5 | 61.54 | 648 | 010000 | 206.149 | 92.8051 | 0
0100010000 | 31 | 450 | 5.3 | 1000 | 18 | 62 | 1.24 | 1.55 | 0 | 0.14 | 3.791011856 | 97.7 | 1.48 | 61.7 | 648 | 000000 | 230.3 | 94.8588 | 0
0100010000 | 31 | 450 | 6.6 | 1000 | 18 | 62 | 1.24 | 1.55 | 0 | 0.14 | 3.791011856 | 97.7 | 1.48 | 61.7 | 648 | 000000 | 219 | 95.5 | 1
0100010000 | 31 | 480 | 7.1 | 1000 | 18 | 60 | 1.22 | 1.52 | 0 | 0.14 | 3.71948333 | 97.72652 | 1.44 | 62.16 | 648 | 000000 | 247 | 94.6 | 0
0100010000 | 31 | 485 | 7.3 | 1000 | 18 | 60 | 1.21 | 1.5 | 0 | 0.14 | 3.70819849 | 97.73074 | 1.42 | 62.24 | 648 | 000000 | 227 | 95.3 | 0
0100010000 | 31 | 500 | 7.4 | 1000 | 18 | 60 | 1.21 | 1.5 | 0 | 0.14 | 3.674751119 | 97.74331 | 1.38 | 62.45 | 648 | 000000 | 200 | 92.2 | 0
0100010000 | 31 | 515 | 7.9 | 1000 | 18 | 59.6 | 1.192 | 1.49 | 0 | 0.14 | 3.641901735 | 97.75574 | 1.35 | 62.66 | 648 | 000000 | 211 | 91 | 0
0110100000 | 31.5 | 407.365 | 5.206123 | 1000 | 18 | 80 | 2.16 | 2.4 | 0.8 | 0.15 | 5.28 | 97.11412 | 1.3 | 55.56 | 164.64 | 100000 | 566 | 81 | 0
0110100000 | 31.5 | 407.365 | 5.038472 | 1000 | 18 | 80 | 2.16 | 2.4 | 0.8 | 0.15 | 5.28 | 97.11412 | 1.3 | 55.56 | 161.28 | 100000 | 566 | 81 | 1
0110000000 | 31 | 440 | 4.5 | 1000 | 18 | 85.47008547 | 2.991452991 | 1.282051282 | 1.282051282 | 0.1944444 | 7.312440646 | 96.64663 | 1.1 | 60.05765 | 31.66 | 100000 | 102.7 | 88.4 | 0
0110010000 | 31 | 429 | 4.524338 | 1000 | 18 | 89.28571429 | 3.125 | 1.339285714 | 1.339285714 | 0.1944444 | 7.638888889 | 96.74414 | 1.1 | 60.10487 | 38.38 | 100000 | 96.1 | 88.4 | 0
0110010000 | 31 | 417.0435 | 4.550793 | 1000 | 18 | 92.59259259 | 3.240740741 | 1.388888889 | 1.388888889 | 0.1944444 | 7.9218107 | 96.72962 | 1.1 | 58.99754 | 47.75 | 100000 | 115.1 | 87.1 | 0
0110010000 | 31 | 404 | 4.579652 | 1000 | 18 | 97.08737864 | 3.398058252 | 1.45631068 | 1.45631068 | 0.1944444 | 8.306364617 | 96.69985 | 1.1 | 56.00602 | 82.3 | 100000 | 125.1 | 86.6 | 0
0110010000 | 31 | 428.9541 | 4.474917 | 1000 | 18 | 89.28571429 | 3.125 | 1.339285714 | 1.339285714 | 0.1944444 | 7.638888889 | 96.66099 | 1.1 | 60.06287 | 41.74 | 100000 | 98.2 | 88.1 | 0
0110010000 | 31 | 416.9357 | 4.447625 | 1000 | 18 | 93.45794393 | 3.271028037 | 1.401869159 | 1.401869159 | 0.1944444 | 7.995846314 | 96.64938 | 1.1 | 58.47877 | 84.95 | 100000 | 89 | 87.9 | 0
0110010000 | 31 | 403.8107 | 4.41782 | 1000 | 18 | 97.08737864 | 3.398058252 | 1.45631068 | 1.45631068 | 0.1944444 | 8.306364617 | 96.62739 | 1.1 | 56.25102 | 106.3 | 100000 | 85.6 | 86.4 | 0
0110000000 | 31 | 440 | 4.5 | 1000 | 18 | 85.47008547 | 2.991452991 | 1.282051282 | 1.282051282 | 0.1944444 | 7.312440646 | 96.64663 | 1.1 | 60.05765 | 31.66 | 100000 | 102.7 | 88.4 | 0
0110010000 | 31 | 429 | 4.524338 | 1000 | 18 | 89.28571429 | 3.125 | 1.339285714 | 1.339285714 | 0.1944444 | 7.638888889 | 96.74414 | 1.1 | 60.10487 | 38.38 | 100000 | 96.1 | 88.4 | 0
0110010000 | 31 | 417.0435 | 4.550793 | 1000 | 18 | 92.59259259 | 3.240740741 | 1.388888889 | 1.388888889 | 0.1944444 | 7.9218107 | 96.72962 | 1.1 | 58.99754 | 47.75 | 100000 | 115.1 | 87.1 | 0
0110010000 | 31 | 404 | 4.579652 | 1000 | 18 | 97.08737864 | 3.398058252 | 1.45631068 | 1.45631068 | 0.1944444 | 8.306364617 | 96.69985 | 1.1 | 56.00602 | 82.3 | 100000 | 125.1 | 86.6 | 0
0110010000 | 31 | 428.9541 | 4.474917 | 1000 | 18 | 89.28571429 | 3.125 | 1.339285714 | 1.339285714 | 0.1944444 | 7.638888889 | 96.66099 | 1.1 | 60.06287 | 41.74 | 100000 | 98.2 | 88.1 | 0
0110010000 | 31 | 416.9357 | 4.447625 | 1000 | 18 | 93.45794393 | 3.271028037 | 1.401869159 | 1.401869159 | 0.1944444 | 7.995846314 | 96.64938 | 1.1 | 58.47877 | 84.95 | 100000 | 89 | 87.9 | 0
0110010000 | 31 | 403.8107 | 4.41782 | 1000 | 18 | 97.08737864 | 3.398058252 | 1.45631068 | 1.45631068 | 0.1944444 | 8.306364617 | 96.62739 | 1.1 | 56.25102 | 106.3 | 100000 | 85.6 | 86.4 | 0
0101000000 | 31.469 | 534 | 4.850117 | 00000 | 0 | 97.1 | 0 | 1.429609 | 0 | 0 | 0 | 100 | 1.57 | 50.7 | 0 | 100000 | 588 | 84.6048 | 0
0101001000 | 31.4475 | 510.8543 | 4.787241 | 0101 | 148.1 | 97.1 | 0.87 | 1.428143 | 0.049 | 0 | 0.873786408 | 99.55979 | 1.56 | 50.7 | 0 | 100000 | 548 | 84.6418 | 0
0101001000 | 31.4475 | 497.6149 | 4.876566 | 0001 | 148.1 | 97.1 | 1.7 | 1.44577 | 0.1 | 0 | 1.747572816 | 99.12579 | 1.54 | 50.7 | 0 | 100000 | 448 | 84.5278 | 0
0101001000 | 31.444 | 492.7367 | 4.899091 | 0001 | 148.1 | 97.1 | 2.6 | 1.474856 | 0.15 | 0 | 2.621359223 | 98.69785 | 1.53 | 50.7 | 0 | 100000 | 393 | 85.3093 | 0
0101001000 | 31.3405 | 508.6339 | 4.960596 | 0001 | 148.1 | 97.1 | 3.5 | 1.430352 | 0.2 | 0 | 3.495145631 | 98.27586 | 1.52 | 50.7 | 0 | 100000 | 255 | 85.9477 | 0
0101100000 | 31.4475 | 508.0208 | 4.832591 | 0001 | 148.1 | 97.1 | 0.87 | 1.428143 | 0.06312222222 | 0 | 0.873786408 | 99.55979 | 1.57 | 50.7 | 0 | 100000 | 419 | 84.5698 | 0
0101100000 | 31.427 | 495.3777 | 4.842795 | 0001 | 148.1 | 97.1 | 1.7 | 1.402644 | 0.1072013 | 0 | 1.747572816 | 99.12579 | 1.56 | 50.7 | 0 | 100000 | 347 | 84.5278 | 0
0101100000 | 31.4105 | 492.1812 | 4.862511 | 0001 | 148.1 | 97.1 | 2.6 | 1.434257 | 0.156139 | 0 | 2.621359223 | 98.69785 | 1.54 | 50.7 | 0 | 100000 | 305 | 85.2693 | 0
0101100000 | 31.3955 | 508.2684 | 4.996089 | 0001 | 148.1 | 97.3 | 3.5 | 1.460073 | 0.18 | 0 | 3.495145631 | 98.27586 | 1.53 | 50.7 | 0 | 100000 | 304 | 85.1534 | 0
0110010000 | 31.5 | 424.1716 | 5.320754 | 0101 | 107.7072 | 72.5 | 1.1 | 1.45 | 0.72 | 0.01951111 | 22.77657267 | 88.45308 | 1.1 | 58 | 0 | 100000 | 518 | 97 | 0
0110010000 | 31.5 | 424.1716 | 5.202813 | 0101 | 107.7072 | 72 | 1.08 | 1.44 | 0.72 | 0.01951111 | 22.67818575 | 88.47842 | 1.1 | 58.1 | 0 | 100000 | 522 | 97 | 0
0110010000 | 31.5 | 424.1716 | 5.320754 | 0101 | 107.7072 | 72.5 | 1.1 | 1.45 | 0.72 | 0.01951111 | 22.77657267 | 88.45308 | 1.1 | 58 | 0 | 100000 | 518 | 97 | 0
0110010000 | 31.5 | 424.1716 | 5.202813 | 0101 | 107.7072 | 72 | 1.08 | 1.44 | 0.72 | 0.01951111 | 22.67818575 | 88.47842 | 1.1 | 58.1 | 0 | 100000 | 522 | 97 | 0
0110000001 | 31.5 | 406 | 4.3 | 1001 | 40.71026 | 72.7 | 24.14 | 1.7 | 0.76 | 0.083 | 25.50505051 | 87.37894 | 1.1 | 56.9 | 13.68 | 100000 | 510 | 94 | 1
0110001001 | 31.5 | 390 | 5.7 | 1001 | 40.71026 | 75 | 24.17 | 1.76 | 0.78 | 0.083 | 26.26105044 | 87.19655 | 1.1 | 56.2 | 20.4 | 100000 | 460 | 97 | 0
0110001001 | 31.5 | 411 | 7.13 | 1001 | 40.71026 | 72 | 23.63 | 1.69 | 0.75 | 0.083 | 25.25631408 | 87.44015 | 1.1 | 57.1 | 20.16 | 100000 | 470 | 99 | 0
0110001001 | 31.5 | 405 | 9.9 | 1001 | 40.71026 | 72.9 | 24.14 | 1.71 | 0.759301443 | 0.083 | 25.56314857 | 87.36473 | 1.1 | 56.8 | 23.52 | 100000 | 430 | 97 | 0
0110000001 | 31.5 | 412 | 4.3 | 1001 | 40.71026 | 72.7 | 24.14 | 1.7 | 0.757002271 | 0.083 | 25.48574312 | 87.38367 | 1.1 | 56.9 | 13.68 | 100000 | 490 | 91 | 0
0110001001 | 31.5 | 397 | 5.7 | 1001 | 40.71026 | 75 | 24.17 | 1.76 | 0.78 | 0.083 | 26.28155087 | 87.19168 | 1.1 | 56.2 | 17.04 | 100000 | 470 | 92 | 0
0110001001 | 31.5 | 421 | 7.13 | 1001 | 40.71026 | 72 | 23.42 | 1.67 | 0.74 | 0.083 | 25.04960317 | 87.49149 | 1.1 | 57.3 | 20.16 | 100000 | 460 | 91 | 0
0110001001 | 31.5 | 410 | 9.9 | 1001 | 40.71026 | 73 | 23.94 | 1.71 | 0.760456274 | 0.083 | 25.60202788 | 87.35524 | 1.1 | 56.8 | 20.16 | 100000 | 630 | 95.9462 | 1
0110000001 | 31.5 | 406 | 4.3 | 1001 | 40.71026 | 72.7 | 24.14 | 1.7 | 0.76 | 0.083 | 25.50505051 | 87.37894 | 1.1 | 56.9 | 13.68 | 100000 | 510 | 94 | 1
0110001001 | 31.5 | 390 | 5.7 | 1001 | 40.71026 | 75 | 24.17 | 1.76 | 0.78 | 0.083 | 26.26105044 | 87.19655 | 1.1 | 56.2 | 20.4 | 100000 | 460 | 97 | 0
0110001001 | 31.5 | 411 | 7.13 | 1001 | 40.71026 | 72 | 23.63 | 1.69 | 0.75 | 0.083 | 25.25631408 | 87.44015 | 1.1 | 57.1 | 20.16 | 100000 | 470 | 99 | 0
0110001001 | 31.5 | 405 | 9.9 | 1001 | 40.71026 | 72.9 | 24.14 | 1.71 | 0.759301443 | 0.083 | 25.56314857 | 87.36473 | 1.1 | 56.8 | 23.52 | 100000 | 430 | 97 | 0
0110000001 | 31.5 | 412 | 4.3 | 1001 | 40.71026 | 72.7 | 24.14 | 1.7 | 0.757002271 | 0.083 | 25.48574312 | 87.38367 | 1.1 | 56.9 | 13.68 | 100000 | 490 | 91 | 0
0110001001 | 31.5 | 397 | 5.7 | 1001 | 40.71026 | 75 | 24.17 | 1.76 | 0.78 | 0.083 | 26.28155087 | 87.19168 | 1.1 | 56.2 | 17.04 | 100000 | 470 | 92 | 0
0110001001 | 31.5 | 421 | 7.13 | 1001 | 40.71026 | 72 | 23.42 | 1.67 | 0.74 | 0.083 | 25.04960317 | 87.49149 | 1.1 | 57.3 | 20.16 | 100000 | 460 | 91 | 0
0110001001 | 31.5 | 410 | 9.9 | 1001 | 40.71026 | 73 | 23.94 | 1.71 | 0.760456274 | 0.083 | 25.60202788 | 87.35524 | 1.1 | 56.8 | 20.16 | 100000 | 630 | 95.9462 | 1
0110000000 | 31.495 | 446 | 4.6 | 1001 | 40.71026 | 68 | 21.4 | 1.4 | 0.68 | 0.083 | 22.90249433 | 88.04026 | 1.1 | 59.5 | 0 | 100000 | 530 | 88.01 | 0
0110000000 | 31.495 | 446 | 4.6 | 1001 | 40.71026 | 68 | 21.4 | 1.4 | 0.68 | 0.083 | 22.90249433 | 88.04026 | 1.1 | 59.5 | 0 | 100000 | 530 | 88.01 | 0
0100010000 | 31 | 445 | 5.148901 | 0001 | 70.1 | 91 | 18.2 | 1.8 | 0.91 | 0 | 18.18181818 | 91.41631 | 0.94 | 52.4 | 1368 | 100000 | 352.698 | 93 | 0
0100100000 | 31.5 | 444.2 | 5.618394 | 1000 | 18 | 183 | 1.83 | 1.344087 | 0.5990625 | 0.056 | 4.468819825 | 98.45825 | 1.05 | 35.4 | 648 | 011000 | 197.571 | 87.1706 | 0
0110100000 | 31.5 | 437.0549 | 5.417257 | 1000 | 18 | 189 | 1.9 | 1.795298 | 0.6911945 | 0.056 | 4.62962963 | 98.43955 | 1.05 | 34.5 | 648 | 011000 | 234.513 | 90.9725 | 0
0110100000 | 31.5 | 428.5384 | 5.413825 | 1000 | 18 | 196.4 | 1.97 | 1.80229 | 0.7103876 | 0.056 | 4.811898513 | 98.41937 | 1.05 | 33.7 | 648 | 011000 | 237.439 | 90.9485 | 0
0110100000 | 31.5 | 418.1309 | 5.424781 | 1000 | 18 | 206 | 2.1 | 1.809822792 | 0.7219359 | 0.056 | 5.01939311 | 98.39761 | 1.05 | 32.8 | 648 | 011000 | 235.797 | 91.1424 | 0
0110000000 | 31.445 | 446 | 4.6 | 1001 | 40.71026 | 97 | 30.5 | 1.9 | 0.97 | 0.083 | 32.68608414 | 85.82456 | 1.03 | 50.7 | 0 | 100000 | 516 | 91.1 | 0
0110010000 | 31.445 | 435.8961 | 4.432762 | 1001 | 40.71026 | 97.1 | 30.5 | 1.9 | 0.97 | 0.083 | 32.68608414 | 85.82456 | 1.03 | 50.7 | 0 | 100000 | 448 | 89.5 | 0
0110010000 | 31.445 | 425.5281 | 4.261155 | 1001 | 40.71026 | 97 | 30.5 | 1.9 | 0.97 | 0.083 | 32.68608414 | 85.82456 | 1.03 | 50.7 | 0 | 100000 | 480 | 90.1 | 0
0110010000 | 31.445 | 413.5934 | 4.063615 | 1001 | 40.71026 | 97 | 30.5 | 1.9 | 0.97 | 0.083 | 32.68608414 | 85.82456 | 1.03 | 50.7 | 0 | 100000 | 739 | 92.2 | 0
0110010000 | 31.45 | 387.9341 | 3.638909 | 1001 | 40.71026 | 96.5 | 30.5 | 1.9 | 0.97 | 0.083 | 32.68608414 | 85.82456 | 1.03 | 50.7 | 0 | 100000 | 748 | 95.6 | 1
0110000000 | 31.445 | 446 | 4.6 | 1001 | 40.71026 | 97 | 30.5 | 1.9 | 0.97 | 0.083 | 32.68608414 | 85.82456 | 1.03 | 50.7 | 0 | 100000 | 516 | 91.1 | 1
0110010000 | 31.445 | 435.8961 | 4.432762 | 1001 | 40.71026 | 97.1 | 30.5 | 1.9 | 0.97 | 0.083 | 32.68608414 | 85.82456 | 1.03 | 50.7 | 0 | 100000 | 448 | 89.5 | 0
0110010000 | 31.445 | 425.5281 | 4.261155 | 1001 | 40.71026 | 97 | 30.5 | 1.9 | 0.97 | 0.083 | 32.68608414 | 85.82456 | 1.03 | 50.7 | 0 | 100000 | 480 | 90.1 | 0
0110010000 | 31.45 | 413.5934 | 4.063615 | 1001 | 40.71026 | 97 | 30.5 | 1.9 | 0.97 | 0.083 | 32.68608414 | 85.82456 | 1.03 | 50.7 | 0 | 100000 | 739 | 92.2 | 1
0110010000 | 31.45 | 387.9341 | 3.638909 | 1001 | 40.71026 | 96.5 | 30.5 | 1.9 | 0.97 | 0.083 | 32.68608414 | 85.82456 | 1.03 | 50.7 | 0 | 100000 | 748 | 95.6 | 1
1010000000 | 33.6 | 402.1364 | 4.373642 | 1000 | 18 | 64.26549 | 1.907101 | 2.127001 | 1.118523 | 0.2572878 | 4.586636 | 96.89794 | 1.5 | 68.33235 | 0 | 100000 | 254.654 | 65.768 | 1
1010010000 | 33.6 | 401.1278 | 4.306109 | 1000 | 28.21962 | 61.9108 | 11.04202 | 2.157927 | 1.137499 | 0.2550511 | 14.36327 | 92.99124 | 1.5 | 68.33512 | 0 | 100000 | 205 | 63.7721 | 1
1010010000 | 33.6 | 401.1278 | 4.301423 | 1000 | 28.21962 | 61.9658 | 11.04202 | 2.11113 | 1.145634 | 0.2556067 | 14.38779 | 92.99124 | 1.5 | 68.32073 | 0 | 100000 | 180 | 63.7721 | 1
1010010000 | 33.6 | 401.1278 | 4.301109 | 1000 | 28.21962 | 61.9108 | 11.04202 | 2.135588 | 1.137499 | 0.2550511 | 14.38779 | 92.99124 | 1.5 | 68.34712 | 0 | 100000 | 195 | 63.7721 | 1
1010010000 | 33.6 | 401.1278 | 4.306109 | 1000 | 28.21962 | 61.9108 | 11.04202 | 2.160894 | 1.137499 | 0.2550511 | 14.36327 | 92.99124 | 1.5 | 68.33512 | 0 | 100000 | 208 | 63.7721 | 1
1010010000 | 33.6 | 401.1278 | 4.301109 | 1000 | 28.21962 | 61.9108 | 11.04202 | 2.145562 | 1.137499 | 0.2550511 | 14.38779 | 92.99124 | 1.5 | 68.34712 | 0 | 100000 | 196 | 63.7721 | 1
0110000000 | 31 | 420 | 4.5 | 1001 | 40.71026 | 90.09459459 | 7.135135135 | 1.8 | 1.3 | 0.11 | 9.764764765 | 95.75694 | 1.1 | 59 | 0 | 100000 | 122 | 94.2 | 0
0110000000 | 31 | 420 | 4.5 | 1000 | 18 | 90.09459459 | 3.667567568 | 1.8 | 1.3 | 0.11 | 8.808808809 | 96.56317 | 1.1 | 63.9 | 0 | 100000 | 117.3 | 93.5 | 0
0110000000 | 31 | 420 | 4.5 | 1001 | 40.71026 | 90.09459459 | 7.135135135 | 1.8 | 1.3 | 0.11 | 9.764764765 | 95.75694 | 1.1 | 59 | 0 | 100000 | 122 | 94.2 | 0
0110000000 | 31 | 420 | 4.5 | 1000 | 18 | 90.09459459 | 3.667567568 | 1.8 | 1.3 | 0.11 | 8.808808809 | 96.56317 | 1.1 | 63.9 | 0 | 100000 | 117.3 | 93.5 | 1
0100000100 | 31.25 | 605.1 | 4.668672 | 970.2 | 19.822 | 68.96551724 | 2.826317 | 1.34927 | 0.8747565 | 0.1636044 | 5.908906 | 96.9871 | 1 | 59.18367 | 0 | 100100 | 180.216 | 89.5902 | 0
0100000100 | 31.25 | 992.4 | 3.864773 | 970.23 | 19.822 | 42.01680672 | 3.594453 | 1.271813 | 1.03233 | 0.1621589 | 6.33429 | 96.81386 | 1 | 70.4142 | 0 | 100100 | 226.72 | 88.2588 | 0
0100000100 | 31.25 | 692.5 | 4.051188 | 970.21 | 19.822 | 60.24096386 | 3.015476 | 1.281937 | 0.8338214 | 0.1666533 | 6.056024 | 96.90498 | 1 | 62.40602 | 0 | 100100 | 193.526 | 89.4019 | 0
0100000100 | 31.25 | 660.2 | 4.387039 | 970.21 | 19.822 | 63.29113924 | 2.823781 | 1.324719 | 0.8484911 | 0.1663378 | 5.851926 | 97.00136 | 1 | 61.24031 | 0 | 100100 | 192.193 | 89.5079 | 0
0100000100 | 31.25 | 660.2 | 4.387039 | 970.21 | 19.822 | 63.29113924 | 2.823781 | 1.324719 | 0.8484911 | 0.1663378 | 5.851926 | 97.00136 | 1 | 61.24031 | 0 | 100100 | 192.193 | 89.5079 | 0
0100000100 | 31.25 | 750.6 | 3.935887 | 970.21 | 19.822 | 55.55555556 | 3.022237 | 1.29565 | 0.8146153 | 0.1615689 | 6.203735 | 96.75762 | 1 | 64.28571 | 0 | 100100 | 203.683 | 89.1851 | 0
0100000100 | 31.25 | 750.6 | 3.935887 | 970.21 | 19.822 | 55.55555556 | 3.022237 | 1.29565 | 0.8146153 | 0.1615689 | 6.203735 | 96.75762 | 1 | 64.28571 | 0 | 100100 | 203.683 | 89.1851 | 0
0100000100 | 31.25 | 750.6 | 3.935887 | 970.21 | 19.822 | 55.55555556 | 3.022237 | 1.29565 | 0.8146153 | 0.1615689 | 6.203735 | 96.75762 | 1 | 64.28571 | 0 | 100100 | 203.683 | 89.1851 | 0
0100000100 | 31.25 | 555 | 4.700185 | 970.19 | 19.822 | 75.18796992 | 2.718406 | 1.299381 | 0.9186151 | 0.1624011 | 6.039641 | 96.90753 | 1 | 57.08155 | 0 | 100100 | 170.038 | 89.27 | 0
0100000100 | 31.25 | 555 | 4.700185 | 970.19 | 19.822 | 75.18796992 | 2.718406 | 1.299381 | 0.9186151 | 0.1624011 | 6.039641 | 96.90753 | 1 | 57.08155 | 0 | 100100 | 170.038 | 89.27 | 0
0100000100 | 31.25 | 1208.4 | 3.838901 | 970.24 | 20.0491 | 34.60207612 | 4.136804 | 1.270471 | 1.024233 | 0.1658656 | 6.394598 | 96.74535 | 1 | 74.29306 | 0 | 100100 | 241.435 | 88.2128 | 0
0100000100 | 31.25 | 1208.4 | 3.838901 | 970.24 | 20.0491 | 34.60207612 | 4.136804 | 1.270471 | 1.024233 | 0.1658656 | 6.394598 | 96.74535 | 1 | 74.29306 | 0 | 100100 | 241.435 | 88.2128 | 0
0100000100 | 31.25 | 484.2 | 4.815345 | 960.19 | 19.822 | 86.20689655 | 2.755013 | 1.222371 | 1.011749 | 0.1527456 | 6.180089 | 96.85545 | 1 | 53.7037 | 0 | 100100 | 169.075 | 87.7198 | 0
0110000000 | 31.4 | 490 | 4.3 | 1000 | 18 | 68.99406651 | 1.37988133 | 2.069821995 | 1.207396164 | 0.11 | 3.373043252 | 98.05758 | 1.2 | 59.17368 | 336 | 100000 | 48 | 92.98 | 0
0100010000 | 31.4 | 211 | 2 | 1000 | 18 | 83.85111396 | 1.677022279 | 0.41925557 | 1.467394494 | 0.11 | 4.099387794 | 97.81267 | 1.1 | 54.39184 | 336 | 100000 | 20 | 57.08 | 1
0100010000 | 31.4 | 495 | 6 | 1000 | 18 | 84.43449994 | 1.688689999 | 0.4221725 | 1.477603749 | 0.11 | 4.127908886 | 97.80457 | 1.3 | 54.21979 | 336 | 100000 | 103 | 79.97 | 0
0110010000 | 31.5 | 1365.168 | 2.66736 | 1001 | 40.71026 | 66.22516556 | 20.86092715 | 1.490066225 | 0.662251656 | 0.08333333 | 22.29580574 | 89.53639 | 1.1 | 65.15679 | 63.81 | 100000 | 594 | 89.6854 | 0
0110010000 | 31.5 | 1362.05 | 2.844505 | 1001 | 40.71026 | 66.22516556 | 20.86092715 | 1.490066225 | 0.662251656 | 0.08333333 | 22.29580574 | 89.50377 | 1.1 | 65.03497 | 80.85 | 100000 | 377 | 90.4173 | 0
0110010000 | 31.5 | 1358.92 | 3.022331 | 1001 | 40.71026 | 66.66666667 | 21 | 1.5 | 0.666666667 | 0.08333333 | 22.44444444 | 89.47094 | 1.1 | 64.91228 | 48.69 | 100000 | 422 | 90.3244 | 0
0110010000 | 31.5 | 1326.944 | 4.838958 | 1001 | 40.71026 | 68.02721088 | 21.42857143 | 1.530612245 | 0.680272109 | 0.08333333 | 22.90249433 | 89.23528 | 1.1 | 64.02878 | 10.08 | 100000 | 400 | 90.2904 | 0
0110010000 | 31.5 | 1365.168 | 2.66736 | 1001 | 40.71026 | 66.22516556 | 20.86092715 | 1.490066225 | 0.662251656 | 0.08333333 | 22.29580574 | 89.53639 | 1.1 | 65.15679 | 63.81 | 100000 | 594 | 89.6854 | 0
0110010000 | 31.5 | 1362.05 | 2.844505 | 1001 | 40.71026 | 66.22516556 | 20.86092715 | 1.490066225 | 0.662251656 | 0.08333333 | 22.29580574 | 89.50377 | 1.1 | 65.03497 | 80.85 | 100000 | 377 | 90.4173 | 0
0110010000 | 31.5 | 1358.92 | 3.022331 | 1001 | 40.71026 | 66.66666667 | 21 | 1.5 | 0.666666667 | 0.08333333 | 22.44444444 | 89.47094 | 1.1 | 64.91228 | 48.69 | 100000 | 422 | 90.3244 | 0
0110010000 | 31.5 | 1326.944 | 4.838958 | 1001 | 40.71026 | 68.02721088 | 21.42857143 | 1.530612245 | 0.680272109 | 0.08333333 | 22.90249433 | 89.23528 | 1.1 | 64.02878 | 10.08 | 100000 | 400 | 90.2904 | 0
0110000000 | 31.4 | 490 | 4.3 | 1000 | 18 | 68.99406651 | 1.37988133 | 2.069821995 | 1.207396164 | 0.1111111 | 3.339312819 | 98.077 | 1.2 | 59.17368 | 336 | 100000 | 48 | 92.4984 | 0
0110010000 | 31.4 | 447.2603 | 4.764027 | 1000 | 18 | 76.10350076 | 1.522070015 | 2.283105023 | 1.331811263 | 0.1111111 | 3.683409437 | 97.96767 | 1.26 | 56.78479 | 336 | 100000 | 168.08 | 90.2672 | 0
0110010000 | 31.4 | 393.0052 | 4.801034 | 1000 | 18 | 84.83922966 | 1.696784593 | 2.54517689 | 1.484686519 | 0.1111111 | 4.106218716 | 97.84525 | 1.28 | 54.10107 | 336 | 100000 | 242.78 | 86.7453 | 0
0110010000 | 31.4 | 360 | 4.720401 | 1000 | 18 | 90.0090009 | 1.800180018 | 2.700270027 | 1.575157516 | 0.1111111 | 4.356435644 | 97.77829 | 1.3 | 52.62909 | 336 | 100000 | 263.484 | 87.1991 | 0
0110000000 | 32.5 | 380 | 3.778727 | 1000 | 18 | 34.92717684 | 1.746358842 | 1.746358842 | 1.32723272 | 0.2777778 | 4.268877169 | 96.94528 | 1.1 | 74.11405 | 70.78 | 101000 | 215.7 | 93.2 | 0
0110100000 | 32.5 | 370.3491 | 3.825174 | 1000 | 18 | 35.97122302 | 1.798561151 | 1.798561151 | 1.366906475 | 0.2777778 | 4.396482814 | 96.88049 | 1.1 | 73.54497 | 57.53 | 101000 | 277.047 | 69.026 | 0
0110100000 | 32.5 | 359.8168 | 3.710703 | 1000 | 18 | 37.08098487 | 1.854049244 | 1.854049244 | 1.409077425 | 0.2777778 | 4.532120373 | 96.81281 | 1.1 | 72.94958 | 53.7 | 101000 | 312.932 | 44.249 | 1
0110100000 | 32.5 | 348.2766 | 3.705896 | 1000 | 18 | 38.25993802 | 1.912996901 | 1.912996901 | 1.453877645 | 0.2777778 | 4.676214647 | 96.74222 | 1.1 | 72.32753 | 55.58 | 101000 | 297.11 | 51.7 | 1
0110100000 | 32.5 | 335.5765 | 3.741234 | 1000 | 18 | 39.51788184 | 1.975894092 | 1.975894092 | 1.50167951 | 0.2777778 | 4.829963336 | 96.66833 | 1.1 | 71.6754 | 62.77 | 101000 | 307.081 | 46.142 | 1
0110100000 | 32.5 | 321.5324 | 3.739975 | 1000 | 18 | 40.85968783 | 2.042984392 | 2.042984392 | 1.552668138 | 0.2777778 | 4.993961846 | 96.59111 | 1.1 | 70.99263 | 69.49 | 101000 | 351 | 18.1 | 1
0110000000 | 32.5 | 450 | 3.78045 | 1000 | 18 | 30.23431595 | 1.511715797 | 1.511715797 | 1.148904006 | 0.2777778 | 3.695305283 | 97.25065 | 1.1 | 76.78468 | 49.74 | 101000 | 318.5 | 95.2 | 0
0110100000 | 32.5 | 438.1506 | 3.740461 | 1000 | 18 | 31.44654088 | 1.572327044 | 1.572327044 | 1.194968553 | 0.2777778 | 3.843466108 | 97.16947 | 1.1 | 76.07656 | 51.73 | 101000 | 290.376 | 71.228 | 0
0110100000 | 32.5 | 424.9584 | 3.809481 | 1000 | 18 | 32.76110601 | 1.638055301 | 1.638055301 | 1.244922029 | 0.2777778 | 4.00413518 | 97.08328 | 1.1 | 75.32327 | 61.32 | 101000 | 273.767 | 71.828 | 0
0110100000 | 32.5 | 410.1817 | 3.787348 | 1000 | 18 | 34.19037199 | 1.7095186 | 1.7095186 | 1.299234136 | 0.2777778 | 4.178823243 | 96.99168 | 1.1 | 74.52099 | 67.08 | 101000 | 265.444 | 58.5 | 1
0110100000 | 32.5 | 393.5167 | 3.679119 | 1000 | 18 | 35.75003575 | 1.787501788 | 1.787501788 | 1.358501359 | 0.2777778 | 4.369448814 | 96.89413 | 1.1 | 73.66481 | 68.02 | 101000 | 282.752 | 54.257 | 1
0110100000 | 32.5 | 374.5768 | 3.757592 | 1000 | 18 | 37.45879533 | 1.872939766 | 1.872939766 | 1.423434222 | 0.2777778 | 4.578297206 | 96.79005 | 1.1 | 72.74907 | 46.98 | 101000 | 372 | 9 | 1
0110000000 | 32.5 | 380 | 3.778727 | 1000 | 18 | 34.92717684 | 1.746358842 | 1.746358842 | 1.32723272 | 0.2777778 | 4.268877169 | 96.94528 | 1.1 | 74.11405 | 70.78 | 101000 | 215.7 | 93.2 | 0
0110100000 | 32.5 | 370.3491 | 3.825174 | 1000 | 18 | 35.97122302 | 1.798561151 | 1.798561151 | 1.366906475 | 0.2777778 | 4.396482814 | 96.88049 | 1.1 | 73.54497 | 57.53 | 101000 | 277.047 | 69.026 | 0
0110100000 | 32.5 | 359.8168 | 3.710703 | 1000 | 18 | 37.08098487 | 1.854049244 | 1.854049244 | 1.409077425 | 0.2777778 | 4.532120373 | 96.81281 | 1.1 | 72.94958 | 53.7 | 101000 | 312.932 | 44.249 | 1
0110100000 | 32.5 | 348.2766 | 3.705896 | 1000 | 18 | 38.25993802 | 1.912996901 | 1.912996901 | 1.453877645 | 0.2777778 | 4.676214647 | 96.74222 | 1.1 | 72.32753 | 55.58 | 101000 | 297.11 | 51.7 | 1
0110100000 | 32.5 | 335.5765 | 3.741234 | 1000 | 18 | 39.51788184 | 1.975894092 | 1.975894092 | 1.50167951 | 0.2777778 | 4.829963336 | 96.66833 | 1.1 | 71.6754 | 62.77 | 101000 | 307.081 | 46.142 | 1
0110100000 | 32.5 | 321.5324 | 3.739975 | 1000 | 18 | 40.85968783 | 2.042984392 | 2.042984392 | 1.552668138 | 0.2777778 | 4.993961846 | 96.59111 | 1.1 | 70.99263 | 69.49 | 101000 | 351 | 18.1 | 1
0110000000 | 32.5 | 450 | 3.78045 | 1000 | 18 | 30.23431595 | 1.511715797 | 1.511715797 | 1.148904006 | 0.2777778 | 3.695305283 | 97.25065 | 1.1 | 76.78468 | 49.74 | 101000 | 318.5 | 95.2 | 0
0110100000 | 32.5 | 438.1506 | 3.740461 | 1000 | 18 | 31.44654088 | 1.572327044 | 1.572327044 | 1.194968553 | 0.2777778 | 3.843466108 | 97.16947 | 1.1 | 76.07656 | 51.73 | 101000 | 290.376 | 71.228 | 0
0110100000 | 32.5 | 424.9584 | 3.809481 | 1000 | 18 | 32.76110601 | 1.638055301 | 1.638055301 | 1.244922029 | 0.2777778 | 4.00413518 | 97.08328 | 1.1 | 75.32327 | 61.32 | 101000 | 273.767 | 71.828 | 0
0110100000 | 32.5 | 410.1817 | 3.787348 | 1000 | 18 | 34.19037199 | 1.7095186 | 1.7095186 | 1.299234136 | 0.2777778 | 4.178823243 | 96.99168 | 1.1 | 74.52099 | 67.08 | 101000 | 265.444 | 58.5 | 1
0110100000 | 32.5 | 393.5167 | 3.679119 | 1000 | 18 | 35.75003575 | 1.787501788 | 1.787501788 | 1.358501359 | 0.2777778 | 4.369448814 | 96.89413 | 1.1 | 73.66481 | 68.02 | 101000 | 282.752 | 54.257 | 1
0110100000 | 32.5 | 374.5768 | 3.757592 | 1000 | 18 | 37.45879533 | 1.872939766 | 1.872939766 | 1.423434222 | 0.2777778 | 4.578297206 | 96.79005 | 1.1 | 72.74907 | 46.98 | 101000 | 372 | 9 | 1
0110000100 | 31 | 444.1441 | 3.599809 | 1000 | 18 | 54.64480874 | 0.273224044 | 2.18579235 | 2.18579235 | 0.02777778 | 0.667880996 | 99.57927 | 0.8 | 64.66431 | 47 | 100100 | 179.282 | 93.7458 | 0
0110000100 | 31 | 444.1441 | 3.602033 | 1000 | 18 | 51.28205128 | 0.512820513 | 2.051282051 | 2.051282051 | 0.05555556 | 1.253561254 | 99.19325 | 0.8 | 66.10169 | 47 | 100100 | 168.971 | 92.8468 | 0
0110000100 | 31 | 444.1441 | 3.60711 | 1000 | 18 | 48.30917874 | 0.724637681 | 1.93236715 | 1.93236715 | 0.08333333 | 1.771336554 | 98.83782 | 0.8 | 67.42671 | 47 | 100100 | 174.052 | 92.1452 | 0
0110000100 | 31 | 444.1441 | 3.649397 | 1000 | 18 | 45.66210046 | 0.913242009 | 1.826484018 | 1.826484018 | 0.1111111 | 2.232369356 | 98.50949 | 0.8 | 68.65204 | 47 | 100100 | 181.904 | 92.0886 | 0
0110000100 | 31 | 444.1441 | 3.733265 | 1000 | 18 | 43.29004329 | 1.082251082 | 1.731601732 | 1.731601732 | 0.1388889 | 2.645502646 | 98.20525 | 0.8 | 69.78852 | 47 | 100100 | 194.64 | 87.2192 | 1
0110000100 | 31 | 442.0814 | 3.649397 | 1000 | 18 | 45.87155963 | 0.917431193 | 1.834862385 | 1.834862385 | 0.1111111 | 2.242609582 | 98.50493 | 0.8 | 68.55346 | 47 | 100100 | 184.663 | 92.0886 | 0
0110000100 | 31 | 444.1441 | 3.649397 | 1000 | 18 | 45.66210046 | 0.913242009 | 1.826484018 | 1.826484018 | 0.1111111 | 2.232369356 | 98.50949 | 0.8 | 68.65204 | 47 | 100100 | 181.904 | 92.0886 | 0
0110000100 | 31 | 446.1883 | 3.647497 | 1000 | 18 | 45.45454545 | 0.909090909 | 1.818181818 | 1.818181818 | 0.1111111 | 2.222222222 | 98.51402 | 0.8 | 68.75 | 47 | 100100 | 184.324 | 92.0886 | 0
0110000100 | 31 | 448.2143 | 3.647497 | 1000 | 18 | 45.45454545 | 0.909090909 | 1.818181818 | 1.818181818 | 0.1111111 | 2.222222222 | 98.51402 | 0.8 | 68.75 | 47 | 100100 | 185.735 | 92.0846 | 0
0110000000 | 31 | 430.9836 | 3.681967 | 1000 | 18 | 57.7700751 | 2.021952629 | 0.866551127 | 0.866551127 | 0.1944444 | 4.94255087 | 96.94007 | 1.1 | 63.38338 | 27.33 | 100000 | 145.35 | 94.3 | 0
0110010000 | 31 | 354.0909 | 3.870909 | 1000 | 18 | 71.8907261 | 2.228612509 | 1.078360891 | 1.078360891 | 0.1722222 | 5.447719466 | 96.90955 | 1.1 | 58.1765 | 74.11 | 100000 | 138.689 | 94 | 0
0110010000 | 31 | 381.3327 | 3.147311 | 1000 | 18 | 60.16847172 | 2.466907341 | 0.902527076 | 0.902527076 | 0.2277778 | 6.030217944 | 96.33289 | 1.1 | 62.43426 | 25.82 | 100000 | 134.198 | 87.2 | 0
0110010000 | 31 | 423.2312 | 2.60799 | 1000 | 18 | 59.52380952 | 1.964285714 | 0.892857143 | 0.892857143 | 0.1833333 | 4.801587302 | 97.05918 | 1.1 | 62.68657 | 33.47 | 100000 | 139.89 | 93 | 0
0110000000 | 31 | 430.9836 | 3.681967 | 1000 | 18 | 57.7700751 | 2.021952629 | 0.866551127 | 0.866551127 | 0.1944444 | 4.94255087 | 96.94007 | 1.1 | 63.38338 | 27.33 | 100000 | 145.35 | 94.3 | 0
0110010000 | 31 | 354.0909 | 3.870909 | 1000 | 18 | 71.8907261 | 2.228612509 | 1.078360891 | 1.078360891 | 0.1722222 | 5.447719466 | 96.90955 | 1.1 | 58.1765 | 74.11 | 100000 | 138.689 | 94 | 0
0110010000 | 31 | 381.3327 | 3.147311 | 1000 | 18 | 60.16847172 | 2.466907341 | 0.902527076 | 0.902527076 | 0.2277778 | 6.030217944 | 96.33289 | 1.1 | 62.43426 | 25.82 | 100000 | 134.198 | 87.2 | 0
0110010000 | 31 | 423.2312 | 2.60799 | 1000 | 18 | 59.52380952 | 1.964285714 | 0.892857143 | 0.892857143 | 0.1833333 | 4.801587302 | 97.05918 | 1.1 | 62.68657 | 33.47 | 100000 | 139.89 | 93 | 0
0110000010 | 31 | 450 | 3 | 1000 | 18 | 56.49717514 | 0.225988701 | 1.186440678 | 0.225988701 | 0.02222222 | 0.552416824 | 99.658 | 1.05 | 63.89892 | 48 | 100000 | 150 | 96.3 | 0
0110000010 | 31 | 450 | 3 | 1000 | 18 | 55.55555556 | 0.333333333 | 1.166666667 | 0.222222222 | 0.03333333 | 0.814814815 | 99.49268 | 1.05 | 64.28571 | 48 | 100000 | 155 | 96.1 | 0
0110000010 | 31 | 450 | 3 | 1000 | 18 | 54.64480874 | 0.43715847 | 1.147540984 | 0.218579235 | 0.04444444 | 1.068609593 | 99.33098 | 1.05 | 64.66431 | 48 | 100000 | 180 | 95.1 | 0
0110000010 | 31 | 450 | 3 | 1000 | 18 | 53.47593583 | 0.534759358 | 1.122994652 | 0.213903743 | 0.05555556 | 1.307189542 | 99.17557 | 1.05 | 65.15679 | 48 | 100000 | 206 | 94 | 0
0110000010 | 31 | 450 | 3 | 1000 | 18 | 52.63157895 | 0.631578947 | 1.105263158 | 0.210526316 | 0.06666667 | 1.543859649 | 99.02124 | 1.05 | 65.51724 | 48 | 100000 | 253 | 93.1 | 0
0110000010 | 31 | 450 | 3 | 1000 | 18 | 51.8134715 | 0.725388601 | 1.088082902 | 0.207253886 | 0.07777778 | 1.773172136 | 98.87018 | 1.05 | 65.87031 | 48 | 100000 | 254 | 92.8 | 0
0110000010 | 31 | 450 | 3 | 1000 | 18 | 56.49717514 | 0.225988701 | 1.186440678 | 0.225988701 | 0.02222222 | 0.552416824 | 99.658 | 1.05 | 63.89892 | 48 | 100000 | 150 | 96.3 | 0
0110000010 | 31 | 450 | 3 | 1000 | 18 | 55.55555556 | 0.333333333 | 1.166666667 | 0.222222222 | 0.03333333 | 0.814814815 | 99.49268 | 1.05 | 64.28571 | 48 | 100000 | 155 | 96.1 | 0
0110000010 | 31 | 450 | 3 | 1000 | 18 | 54.64480874 | 0.43715847 | 1.147540984 | 0.218579235 | 0.04444444 | 1.068609593 | 99.33098 | 1.05 | 64.66431 | 48 | 100000 | 180 | 95.1 | 0
0110000010 | 31 | 450 | 3 | 1000 | 18 | 53.47593583 | 0.534759358 | 1.122994652 | 0.213903743 | 0.05555556 | 1.307189542 | 99.17557 | 1.05 | 65.15679 | 48 | 100000 | 206 | 94 | 0
0110000010 | 31 | 450 | 3 | 1000 | 18 | 52.63157895 | 0.631578947 | 1.105263158 | 0.210526316 | 0.06666667 | 1.543859649 | 99.02124 | 1.05 | 65.51724 | 48 | 100000 | 253 | 93.1 | 0
0110000010 | 31 | 450 | 3 | 1000 | 18 | 51.8134715 | 0.725388601 | 1.088082902 | 0.207253886 | 0.07777778 | 1.773172136 | 98.87018 | 1.05 | 65.87031 | 48 | 100000 | 254 | 92.8 | 0