## Sheet1
DIPOCE | DI_NCO | PO_HV | PO_f | BA_Code | BA_Mn | PO_Phr | BA_Phr | FS_Phr | Cata_Phr | C_BA_MR | M_loss | Yield | R | CHS | A_Mix_T | AB_Mix_T | Q | Cata_Code | MCS | Closed_CC | AD | TC | CS
0110000000 | 31.25 | 440 |  | 1001 | 60.06567 | 76.92307692 | 12.30769231 | 2.307692308 | 2.307692308 | 0.06 | 13.56923077 | 93 | 1.233 | 56.5 |  | 15 | 228 | 100000 | 227.5
0110000000 | 31.25 | 430 | 4.1 | 1000 | 18 | 66.66666667 | 1.333333333 | 1.333333333 | 2 | 0.11 | 3.226666667 | 98.12766 | 1.457 | 60 |  | 8 | 1368 | 011010
0110100000 | 31 | 367.9917 | 4.464132 | 1000 | 18 | 67.56756757 | 2.182432432 | 1.013513514 | 1.013513514 | 0.18 | 5.351351351 | 96.88471 | 1.83 | 59.7 |  |  | 0 | 100000 | 108.6 | 90.8 | 36.8 | 24.36 | 212.6
0110100000 | 31 | 367.9917 | 4.464132 | 1000 | 18 | 67.56756757 | 2.182432432 | 1.013513514 | 1.013513514 | 0.18 | 5.351351351 | 96.88471 | 1.83 | 59.7 |  |  | 0 | 100000 | 94.1 | 90.8 | 36.8 |  | 131.3
0100010000 | 31.5 | 440 |  | 1000 | 18 | 50.67615658 | 1.494661922 | 1.010676157 | 64 | 0.167 | 5.229893238 | 97.01786 | 1.1 | 58.4 | 120 | 10 | 0 | 100100 | 310 | 88.9 | 39 | 28.74
0100100100 | 31.5 | 429.3267 |  | 1000 | 18 | 32.93172691 | 0.975329891 | 0.659781985 | 51.5 | 0.167 | 4.215720023 | 97.37759 | 1.1 | 63.5 | 120 | 10 | 0 | 100100 | 220 | 89.9 | 37.6 | 28.72
0100100100 | 31.5 | 418.1186 |  | 1000 | 18 | 30.90605892 | 0.990550306 | 0.61700945 | 50.1 | 0.167 | 4.084491384 | 97.42897 | 1.1 | 64.6 | 120 | 10 | 0 | 100100 | 210 | 84.2 | 30.8 | 28.59
0100100100 | 31.5 | 406.1842 |  | 1000 | 18 | 29.05660377 | 0.862533693 | 0.582210243 | 49 | 0.167 | 3.961185984 | 97.47838 | 1.1 | 65 | 120 | 10 | 0 | 100100 | 280 | 68.9 | 28.5 | 28.2
0100100100 | 31.5 | 393.4943 |  | 1000 | 18 | 27.42019885 | 0.83725798 | 0.549450549 | 47.5 | 0.167 | 3.845107274 | 97.52593 | 1.1 | 65.6 | 120 | 10 | 0 | 100100 | 320 | 65.7 | 27.4 | 31.9
0100100100 | 31.5 | 380 |  | 1000 | 18 | 25.82613116 | 0.762582613 | 0.518556177 | 46.2 | 0.167 | 3.735638027 | 97.57171 | 1.1 | 66.3 | 120 | 10 | 0 | 100100 | 260 | 37.3 | 25.7 | 39.29
1010000000 | 33.6 | [11 empty] | 1.15 | 53.5 |  |  | 1128 | 100000
0110100000 | 31.25 |  |  | 1000 | 18 | 1.02 | 0.15 | 0.15 | 0.0102 | 0.0083 | 37.26530612 | 84.19048 | 1 | 49.5 |  |  | 0 | 100100
0110100000 | 31.25 |  |  | 1000 | 18 | 1.29 | 0.19 | 0.19 | 0.013 | 0.0083 | 47.12258065 | 84.62316 | 1 | 43.7 |  |  | 0 | 100100 | 300
0110100000 | 31.25 |  |  | 1000 | 18 | 1.73 | 0.26 | 0.26 | 0.0174 | 0.0083 | 63.183391 | 86.05042 | 1 | 36.6 |  |  | 0 | 100100
0110100000 | 31.25 |  |  | 1000 | 18 | 2.5 | 0.375 | 0.375 | 0.025 | 0.0083 | 91.3 | 88.62305 | 1 | 28.6 |  |  | 0 | 100100
0100100000 | 30.87 |  |  | 1000 | 18 | 88.49557522 | 1.327433628 | 2.654867257 | 0.884955752 | 0.08333333 | 3.244837758 | 98.32572 | 1.1 |  |  | 10 | 1368 | 100000
0110000000 | 31.25 | 450 |  | 1001 | 90.78355 | 60 | 15.09 |  | 4.2 | 0.061 | 16.20634921 | 90.99647 | 1.55 | 62.5 | 180 | 10 | 0 | 100000
1010000000 | 33.6 |  |  |  |  | 87 | [6 empty] | 1.15 | 53.5 |  | 19 | 0 | 100000
0110000000 | 31.25 | 430 |  | 1001 | 66.76636 | 83 | 4.84 | 2.25 |  | 0.044 | 5.796296296 | 96.96926 |  | 54.5 | 900 | 3 | 1368 | 101001
1010000000 | 33.6 |  |  | 1000 | 18 | 45 | 3 | 2 | 1.3 | 0.167 | 7.189542484 | 95.21635 |  | 80.3 |  | 10 | 228 | 011000 | 400
0100010000 | 31.4 | 537 |  | 1000 | 18 | 1.5 | 0.06 | 0.025 | 0.01 | 0.0067 | 14.66666667 | 94.34811 | 0.7 | 60 | 35 | 35 |  | 010000 |  |  | 142 |  | 450
0100010000 | 31.4 | 698 |  | 1000 | 18 | 1.153 | 0.0385 | 0.019 | 0.0077 | 0.0056 | 9.401709402 | 95.76353 | 0.7 | 53.6 | 35 | 35 |  | 010000 |  |  | 110 |  | 520
0100010000 | 31.4 | 480 |  | 1000 | 18 | 1.67 | 0.056 | 0.028 | 0.011 | 0.0056 | 13.58024691 | 95.07168 | 0.7 | 62.5 | 35 | 35 |  | 010000 |  |  | 140 |  | 240
0100010000 | 31.4 | 559 |  | 1000 | 18 | 1.5 | 0.055 | 0.025 | 0.01 | 0.0061 | 13.44444444 | 94.80909 | 0.7 | 60 | 35 | 35 |  | 010000 |  |  | 111 |  | 280
0100010000 | 31.4 | 979 |  | 1000 | 18 | 0.83 | 0.039 | 0.014 | 0.0083 | 0.0078 | 9.50617284 | 94.98943 | 0.7 | 45.5 | 35 | 35 |  | 010000 |  |  | 93.2 |  | 200
0100010000 | 31.4 | 1229 |  | 1000 | 18 | 0.65 | 0.03 | 0.011 | 0.0065 | 0.0078 | 7.439613527 | 95.63492 | 0.7 | 39.5 | 35 | 35 |  | 010000 |  |  | 96.1 |  | 140
0100010000 | 31.4 | 1154 |  | 1000 | 18 | 0.7 | 0.0233 | 0.012 | 0.007 | 0.0056 | 5.684754522 | 96.74074 | 0.7 | 41.1 | 35 | 35 |  | 010000 |  |  | 94.8 |  | 370
0110000000 | 31.25 | 430 | 4.1 | 1000 | 18 | 74.1 | 1.2 | 1.2 | 3.31 | 0.11 | 3.621399177 | 97.99224 | 1.18 | 57.4 | 60 | 10 | 342 | 101001
0110000000 | 31 | 420 | 4.5 | 1000 | 18 | 59 | 2 | 0.88 | 0.9 | 0.189 | 4.900419287 | 97.00501 | 1.7 | 62.9 |  | 5 | 0 | 100000 | 123.3 | 92.3 | 39.8 | 24.55 | 221.7
0110000000 | 31 | 420 | 4.5 | 1000 | 18 | 59 | 2 | 0.88 | 0.9 | 0.189 | 4.900419287 | 97.00501 | 1.7 | 62.9 |  | 5 | 0 | 100000 | 123.3 | 92.3 | 39.8 |  | 174.8
0110100000 | 31 | 367.9917 | 4.464132 | 1000 | 18 | 67.56756757 | 2.182432432 | 1.013513514 | 1.013513514 | 0.18 | 5.351351351 | 96.88471 | 1.83 | 59.7 |  | 5 | 0 | 100000 | 128.1 | 93.1 | 38.3 | 25.35 | 210.3
0110100000 | 31 | 367.9917 | 4.464132 | 1000 | 18 | 67.56756757 | 2.182432432 | 1.013513514 | 1.013513514 | 0.18 | 5.351351351 | 96.88471 | 1.83 | 59.7 |  | 5 | 0 | 100000 | 128.1 | 93.1 | 38.3 |  | 143.8
0110000000 | 31.25 | 430 | 4.1 | 1000 | 18 | 74.1 | 1.5 | 1.5 | 3.34 | 0.11 | 3.621399177 | 97.99224 | 1.182 | 57.4 |  |  | 342 | 101001 | 350 | 66 | 60.4 | 36.6
0110000000 | 31.25 |  |  | 1000 | 18 |  |  |  |  | 0.0056 | [7 empty] | 100100 | 237
0110000000 | 31 | 340 | 3 | 1000 | 18 | 67 | 2 | 1.3 | 0.603 | 0.167 | 4.888888889 | 97.1343 | 1.2 | 60 | 120 | 9 | 0 | 100100 | 260 | 90.6 | 43.1 | 27.49
0110100000 | 31.25 | 1541.742 | 5.899643 | 1000 |  | 36.6 | [6 empty] | 0.7 | 73.2 | 300 | 18 | 0 | 100100 | 286.9 |  | 31.4 |  | 132.6
0110100000 | 31.25 | 1610.83 | 5.198744 | 1000 |  | 35 | [6 empty] | 0.7 | 74.1 | 300 | 18 | 0 | 100100 | 280.5 |  | 38.9 |  | 223.8
0110100000 | 31.25 | 1653.624 | 4.764592 | 1000 |  | 33.7 | [6 empty] | 0.7 | 74.8 | 300 | 18 | 0 | 100100 | 264.9 |  | 44 |  | 289.3
0110100000 | 31.25 | 1688.987 | 4.405837 | 1000 |  | 33 | [6 empty] | 0.7 | 75.2 | 300 | 18 | 0 | 100100 | 258.6 |  | 49.1 |  | 290.8
0110100000 | 31.25 | 1701.5 | 4.278889 | 1000 |  | 32.7 | [6 empty] | 0.7 | 75.41 | 300 | 18 | 0 | 100100 | 253.9 |  | 48.8 |  | 318
0110100000 | 31.25 | 430 | 4.25 | 1000 |  | 70 | [6 empty] | 0.7 | 58.9 | 300 | 18 | 0 | 100100 | 163.8 |  | 47.1 |  | 174.6
0110100000 | 31.25 | 1541.742 | 5.899643 | 1000 |  | 36.6 | [6 empty] | 0.7 | 73.2 | 300 | 18 | 0 | 100100 | 286.9 |  | 31.4 |  | 120.6
0110100000 | 31.25 | 1610.83 | 5.198744 | 1000 |  | 35 | [6 empty] | 0.7 | 74.1 | 300 | 18 | 0 | 100100 | 280.5 |  | 38.9 |  | 181.7
0110100000 | 31.25 | 1653.624 | 4.764592 | 1000 |  | 33.7 | [6 empty] | 0.7 | 74.8 | 300 | 18 | 0 | 100100 | 264.9 |  | 44 |  | 252.4
0110100000 | 31.25 | 1688.987 | 4.405837 | 1000 |  | 33 | [6 empty] | 0.7 | 75.2 | 300 | 18 | 0 | 100100 | 258.6 |  | 49.1 |  | 267.9
0110100000 | 31.25 | 1701.5 | 4.278889 | 1000 |  | 32.7 | [6 empty] | 0.7 | 75.41 | 300 | 18 | 0 | 100100 | 253.9 |  | 48.8 |  | 305
0110100000 | 31.25 | 430 | 4.25 | 1000 |  | 70 | [6 empty] | 0.7 | 58.9 | 300 | 18 | 0 | 100100 | 163.8 |  | 47.1 |  | 164
0110010000 | 31 | 200.839 | 2.67851 | 1000 | 18 | 68.5 | 2.7 | 2.7 | 1.36 | 0.22 | 6.661065316 | 96.19231 | 1.7 | 59.5 | 600 | 10 | 370 | 100000 | 500 |  | 36.7 |  | 236
0110010000 | 31 | 296 |  | 1000 | 18 | 68.1 | 2.7 | 2.7 | 1.36 | 0.22 | 6.661065316 | 96.19231 | 2.1 | 59.5 | 600 | 10 | 370 | 100000
0110010000 | 31 | 296 |  | 1000 | 18 | 127 | 5.1 | 2.5 |  | 0.22 | 12.3769339 | 94.86731 | 1.1 | 44 | 600 | 10 | 185 | 011000
1010000000 | 33.6 |  |  |  |  | 91 | [7 empty] | 52.4 |  | 8 | 0 | 100000 | 201
1001000000 | 33.6 | 315 | 2 | 0001 | 70.1 | 67 | 13 | 3.3 | 2.8 | 0 | 13.33333333 | 92.83668 | 1.15 | 60 |  | 10 |  | 010000 | 220
0101010000 | 31.4 |  |  | 1000 | 18 | 71 | 2.1 | 1.8 | 0.76 | 0.167 | 5.231742408 | 97.02779 | 1.1 | 55.5 |  |  | 0 | 101000 | 190.6 | 90 | 41.2 | 28 | 198
0101010000 | 31.4 |  |  | 1000 | 18 | 68 | 2.03 | 1.7 | 0.71 | 0.167 | 4.961995624 | 97.11683 | 1.1 | 55.5 |  |  | 0 | 101000 | 178.1 | 58 | 35.4 | 45 | 148
0101010000 | 31.4 |  |  | 1000 | 18 | 66 | 2 | 1.65 | 0.7 | 0.167 | 4.836972055 | 97.15949 | 1.1 | 55.5 |  |  | 0 | 101000 | 237.3 | 47 | 32.1 | 51 | 95
0101000000 | 31.4 | 315 | 2 | 1000 | 18 | 80 | 2.41 | 2.01 | 0.85 | 0.167 | 5.883611468 | 96.82814 | 1.1 | 55.5 |  |  | 0 | 101000 | 163.8 | 93 | 45.2 | 26
0110000000 | 31.25 | 430 | 4.1 | 1000 | 18 | 67 | 1.3 | 1.3 | 3 | 0.11 | 3.259259259 | 98.10875 | 1.3 | 60 |  | 10 | 285 | 101001 | 550
0110000000 | 31.5 | 360 | 3 | 1001 | 84.95192 | 74 | 16.47 | 1.84 | 1.5 | 0.11 | 18.30065359 | 90.50224 | 1.1 | 57.6 | 60 |  | 9.519 | 101001 | 580 |  | 28.18 | 31
0110100000 | 31.5 | 362.0907 |  | 1001 | 84.95192 | 74.41 | 16.48 | 1.85 | 1.51 | 0.11 | 18.43894569 | 90.46512 | 1.1 | 57.5 | 60 |  | 9.519 | 101001 | 480 |  | 27.55 | 27
0110100000 | 31.5 | 364.1758 |  | 1001 | 84.95192 | 75 | 16.49 | 1.86 | 1.52 | 0.11 | 18.48962847 | 90.45159 | 1.1 | 57.4 | 60 |  | 9.519 | 101001 | 750 |  | 28.41 | 30
0110100000 | 31.5 | 366.1743 |  | 1001 | 84.95192 | 74 | 16.49 | 1.86 | 1.52 | 0.11 | 18.54059065 | 90.43802 | 1.1 | 57.3 | 60 |  | 9.519 | 101001 | 860 |  | 27.54 | 31
0110100000 | 31.5 | 368.2609 |  | 1001 | 84.95192 | 75 | 16.5 | 1.87 | 1.52 | 0.11 | 18.59183453 | 90.4244 | 1.1 | 57.2 | 60 |  | 9.519 | 101001 | 850 |  | 27.87 | 37
0110100000 | 31.5 | 370.2703 |  | 1001 | 84.95192 | 74 | 16.5 | 1.9 | 1.53 | 0.11 | 18.64336246 | 90.41075 | 1.1 | 57.1 | 60 |  | 9.519 | 101001 | 900 |  | 27.41 | 39
0110000000 | 31.5 | 360 | 3 | 1001 | 84.95192 | 74 | 16.47 | 1.84 | 1.5 | 0.11 | 18.30065359 | 90.50224 | 1.1 | 57.6 | 60 |  | 9.519 | 101001 | 580 |  | 28.18 | 26
0110100000 | 31.5 | 362.0907 |  | 1001 | 84.95192 | 74.41 | 16.48 | 1.85 | 1.51 | 0.11 | 18.43894569 | 90.46512 | 1.1 | 57.5 | 60 |  | 9.519 | 101001 | 480 |  | 27.55 | 23
0110100000 | 31.5 | 364.1758 |  | 1001 | 84.95192 | 75 | 16.49 | 1.86 | 1.52 | 0.11 | 18.48962847 | 90.45159 | 1.1 | 57.4 | 60 |  | 9.519 | 101001 | 750 |  | 28.41 | 25
0110100000 | 31.5 | 366.1743 |  | 1001 | 84.95192 | 74 | 16.49 | 1.86 | 1.52 | 0.11 | 18.54059065 | 90.43802 | 1.1 | 57.3 | 60 |  | 9.519 | 101001 | 860 |  | 27.54 | 26
0110100000 | 31.5 | 368.2609 |  | 1001 | 84.95192 | 75 | 16.5 | 1.87 | 1.52 | 0.11 | 18.59183453 | 90.4244 | 1.1 | 57.2 | 60 |  | 9.519 | 101001 | 850 |  | 27.87 | 32
0110100000 | 31.5 | 370.2703 |  | 1001 | 84.95192 | 74 | 16.5 | 1.9 | 1.53 | 0.11 | 18.64336246 | 90.41075 | 1.1 | 57.1 | 60 |  | 9.519 | 101001 | 900 |  | 27.41 | 34
0110000000 |  | 203 |  | 1000 | 18 | 83 | 3.3 | 1.25 | 0.2932 | 0.22 | 8.148148148 | 95.67068 | 1.1 | 54.5 |  | 20 | 0 | 011000 | 453
0110010000 |  | 773.5829 |  | 1000 | 18 | 53.8 | 2.2 | 0.81 | 0.188 | 0.22 | 5.256869773 | 96.64972 | 1.1 | 65 |  | 20 | 0 | 011000 | 375
0110010000 |  | 897.2846 |  | 1000 | 18 | 44 | 1.8 | 0.658 | 0.154 | 0.22 | 4.288499025 | 97.07121 | 1.1 | 69.5 |  | 20 | 0 | 011000 | 242
0110010000 |  | 982.0443 |  | 1000 | 18 | 35.4 | 1.4 | 0.538 | 0.126 | 0.22 | 3.504579849 | 97.45933 | 1.1 | 73.6 |  | 20 | 0 | 011000 | 189
0110010000 |  | 1183.137 |  | 1000 | 18 | 50 | 2 | 0.76 | 0.176 | 0.22 | 4.938271605 | 96.78204 | 1.1 | 66.4 |  | 20 | 0 | 011000 | 506
0110010000 |  | 1409.397 |  | 1000 | 18 | 38 | 1.5 | 0.568 | 0.132 | 0.22 | 3.703703704 | 97.35629 | 1.1 | 72.5 |  | 20 | 0 | 011000 | 468
0110010000 |  | 1555.716 |  | 1000 | 18 | 28.1 | 1.1 | 0.42 | 0.098 | 0.22 | 2.738873327 | 97.88748 | 1.1 | 78.1 |  | 20 | 0 | 011000 | 411
0110010000 |  | 203 | 11 | 1000 | 18 | 48.35 | 1.93 | 0.725 | 0.17 | 0.22 | 4.723564144 | 96.87461 | 1.1 | 67.4 |  | 20 | 0 | 011000 | 560
0110010000 |  | 203 | 11 | 1000 | 18 | 34.7 | 1.4 | 0.521 | 0.122 | 0.22 | 3.395061728 | 97.51739 | 1.1 | 74.2 |  | 20 | 0 | 011000 | 484
0110010000 |  | 203 | 11 | 1000 | 18 | 23.8 | 0.95 | 0.36 | 0.084 | 0.22 | 2.328042328 | 98.14058 | 1.1 | 80.8 |  | 20 | 0 | 011000 | 631
0101000000 | [5 empty] | 67 | [7 empty] | 60 |  | 18 |  | 100000
1001000000 | 33.6 | 450 |  | 1000 | 18 | 11 | [6 empty] | 0.91 | 52.4 | 1200 | 10 | 0 | 100000 | 335.84
110000000 | 30 | 450 | 5.5 | 1001 | 54.41398 | 67 | 9.13 | 2.5 | 1.96 | 0.056 | 10.37037037 | 94.24933 | 1.33 | 60 |  |  |  | 100101
0110000000 |  | 430 |  | 1000 | 18 | 74.1 | 0.741 |  | 3.34 | 0.056 | 1.810699588 | 98.99198 | 1.182 | 57.4 |  |  | 1140 | 100101
0110000000 | 31.25 | 430 |  | 1000 | 18 | 67 | 1.3 | 1.3 | 3 | 0.11 | 1.62962963 | 99.0507 | 1.3 | 60 |  | 10 | 342 | 100101
0110000000 | 31.25 | 430 |  | 1000 | 18 | 67 | 1.3 | 1.3 | 3 | 0.11 | 1.62962963 | 99.0507 | 1.3 | 60 |  | 10 | 285 | 100101
0110000000 | 31 | 430 |  | 1000 | 18 | 62.5 | 1.25 | 1.6 | 0.62 | 0.14 | 3.819444444 | 97.69826 | 1.5 | 61.54 | 180 | 8 | 648 | 010000 |  |  | 55.4 | 45.1 | 285
0100010000 | 31 | 450 | 5.3 | 1000 | 18 | 62 | 1.24 | 1.55 | 0 | 0.14 | 3.791011856 | 97.7 | 1.48 | 61.7 | 180 | 8 | 648 | 000000 |  |  | 48.5 | 40.4 | 213
0100010000 | 31 | 450 | 6.6 | 1000 | 18 | 62 | 1.24 | 1.55 | 0 | 0.14 | 3.791011856 | 97.7 | 1.48 | 61.7 | 180 | 8 | 648 | 000000 | 219 | 95.5 | 43.5 | 36.7 | 179
0100010000 | 31 | 480 | 7.1 | 1000 | 18 | 60 | 1.22 | 1.52 | 0 | 0.14 | 3.71948333 | 97.72652 | 1.44 | 62.16 | 180 | 8 | 648 | 000000 | 247 | 94.6 | 45.2 | 37.4 | 207
0100010000 | 31 | 485 | 7.3 | 1000 | 18 | 60 | 1.21 | 1.5 | 0 | 0.14 | 3.70819849 | 97.73074 | 1.42 | 62.24 | 180 | 8 | 648 | 000000 | 227 | 95.3 | 42.6 | 36.5 | 191
0100010000 | 31 | 500 | 7.4 | 1000 | 18 | 60 | 1.21 | 1.5 | 0 | 0.14 | 3.674751119 | 97.74331 | 1.38 | 62.45 | 180 | 8 | 648 | 000000 | 200 | 92.2 | 47.4 | 38.1 | 230
0100010000 | 31 | 515 | 7.9 | 1000 | 18 | 59.6 | 1.192 | 1.49 | 0 | 0.14 | 3.641901735 | 97.75574 | 1.35 | 62.66 | 180 | 8 | 648 | 000000 | 211 | 91 | 51.4 | 38.8 | 238
0110000000 | 31 | 430 |  | 1000 | 18 | 75 | 1.13 | 2.3 | 0.15 | 0.083 | 2.761044177 | 98.45614 | 1.16 | 57.04 |  | 15 | 1368 | 100000
0110000000 | 30 | 450 | 5.5 | 1001 | 32.47222 | 67 | 9.13 | 0 | 4.537037037 | 0.13 | 28.7037037 | 84.07807 | 1.3 | 60 |  | 10 | 0 | 100110
0110000000 |  | 455 | 4.5 | 1000 | 18 | 100 | 1.64 | 0.6 | 3.46 |  | 2.755250095 | 98.43769 | 1.07 | 59.27 | 60 | 5 |  | 101000 | 316.1
0110000000 | 31.25 | 450 | 4.25 | 1000 | 18 | 67 | 2 | 1.3 | 0.8 | 0.065 | 4.88471392 | 97.13994 | 1.25 | 60 | 240 | 10 |  | 101000 | 322
0111000000 | 32.6 | 408.0469 |  | 1000 | 18 | 132 | 1.8 | 1.6 | 2 | 0.075 | 4.342105263 | 98.16819 | 1.1 | 54.4 | 10 | 10 | 18.5 | 101000 |  | 84 | 84 |  | 714
0111010000 | 32.6 | 303.7719 |  | 1000 | 18 | 294.4 | 3.8 | 3.7 | 4.5 | 0.072 | 9.346405229 | 97.69893 | 1.1 | 54.4 | 10 | 10 | 18.5 | 101000 | 172.8 | 89 | 62 |  | 405
0111000000 | 32.6 | 408.0469 |  | 1000 | 18 | 132 | 1.8 | 1.6 | 2 | 0.075 | 4.342105263 | 98.16819 | 1.1 | 54.4 | 10 | 10 | 18.5 | 101000 |  | 84 | 84 |  | 548
0111010000 | 32.6 | 303.7719 |  | 1000 | 18 | 294.4 | 3.8 | 3.7 | 4.5 | 0.072 | 9.346405229 | 97.69893 | 1.1 | 54.4 | 10 | 10 | 18.5 | 101000 | 172.8 | 89 | 62 |  | 283
0110010010 | 31.5 | 163 | 3 | 1000 | 18 | 45.5 | 2.17 | 1.24 | 0.93 | 0.078 | 5.314009662 | 96.56748 | 1.2 | 68.7 | 30 | 30 |  | 100000 | 361.7
0110100000 | 31.5 | 407.365 |  | 1000 | 18 | 80 | 2.16 | 2.4 | 0.8 | 0.15 | 5.28 | 97.11412 | 1.3 | 55.56 | 60 | 10 |  | 100000 | 566 | 81 | 39 | 35.4 | 230.3
0110100000 | 31.5 | 407.365 |  | 1000 | 18 | 80 | 2.16 | 2.4 | 0.8 | 0.15 | 5.28 | 97.11412 | 1.3 | 55.56 | 60 | 10 |  | 100000 | 566 | 81 | 39 |  | 151
0110000000 | 31.3 | 380 |  | 1001 | 67.41791 | 67 | 21.97 | 2.6 | 2 | 0.274 | 22.96296296 | 88.12261 | 1.6 | 60 |  | 15 |  | 101000 | 416.6
0101000000 | 31 | 240 | 2 | 1001 | [8 empty] | 1.1 |  | 60 | 15 | 0 | 010100 | 480 | 91.1 | 38.1 | 25
0110000000 | 30.3 | 430 |  | 1001 | 90.75329 | 85 | 21.2 | 3.18 | 0.13 | 0.134 | 22.22222222 | 89.40088 | 1.1 | 54.1 |  | 10 | 444 | 010000
0110100000 | 30.3 | 430 |  | 1001 | 90.75329 | 84.8 | 21.2 | 3.18 | 0 | 0.134 | 22.22222222 | 89.39445 | 1.18 | 54.1 |  | 10 | 444 | 000000
0110000000 |  | 430 |  | 1000 | 18 | 74 | 0.74 | 1.5 | 3.34 | 0.056 | 1.810699588 | 98.99198 | 1.18 | 57.4 |  | 12 | 0 | 101001
0110000000 | 31 | 430 |  | 1000 | 18 | 75.3 | 1.13 | 2.26 | 0.15 | 0.083 | 2.761876067 | 98.45588 | 1.16 | 57 |  | 10 | 1368 | 100000
0110000000 | 31.25 | 430 |  | 1000 | 18 | 66.7 | 1.3 | 1.3 | 3 | 0.11 | 3.259259259 | 98.10875 | 1.3 | 60 |  | 10 | 285 | 101001 | 600
0110000000 | 31.1 | 430 |  | 1000 | 18 | 74.1 | 1.48 | 1.48 | 3.31 | 0.11 | 3.621399177 | 97.99224 | 1.18 | 57.4 | 900 | 15 | 684 | 100110
0100000100 | 34.5 | 215 | 4 | 1000 | 18 | 55.6 | 1.67 | 1.1 | 4.2 | 0.167 | 4.074074074 | 97.49288 | 3.6 | 64.3 |  | 30 | 48 | 010000 | 205
0100000101 | 34.5 | 215 | 4 | 1000 | 18 | 55.6 | 1.67 | 1.1 | 4.2 | 0.167 | 4.074074074 | 97.49288 | 2.4 | 64.3 |  | 30 | 48 | 010000
0100000110 | 34.5 | 215 | 4 | 1000 | 18 | 55.6 | 1.67 | 1.1 | 4.2 | 0.167 | 4.074074074 | 97.49288 | 3.5 | 64.3 |  | 30 | 48 | 010000
0111000000 | 31.1 | 402.824 |  | 1001 | 112.8034 | 68.7 | 14.45 | 0.9 | 0.85 | 0.028 | 14.94522692 | 91.99161 | 1.34 | 58.7 |  | 20 | 1368 | 100101
0110000000 | 31.4 | 450 |  | 1000 |  | 74.6 | [6 empty] | 1.05 | 57.3 | 30 | 15 | 0 | 101000
0110010000 | 31.4 | 517.1691 |  | 1000 |  | 74.7 | [6 empty] | 1.05 | 57.3 | 30 | 15 | 0 | 101000
0110010000 | 31.4 | 536 |  | 1000 |  | 74.6 | [6 empty] | 1.05 | 57.3 | 30 | 15 | 0 | 101000
0110010000 | 31.4 | 536 |  | 1000 |  | 74.6 | [6 empty] | 1.05 | 57.3 | 30 | 15 | 0 | 101000
0110000000 | 31.25 | 450 |  | 1000 | 18 | 77.86997583 |  | 1.557399517 | 3.114799033 | 0.11 | 3.806976596 | 97.93211 | 1.05 |  | 15 |  | 0 | 100100 |  |  | 131 | 46.56
0110100000 | 31.25 |  |  | 1000 | 18 | 131.9625432 |  | 2.639250864 | 5.278501727 | 0.11 | 6.451502111 | 97.3398 | 1.05 |  | 15 |  | 0 | 100100 |  |  | 73.6 | 36.98
0110100000 | 31.25 |  |  | 1000 | 18 | 133.400393 |  | 2.668007859 | 5.336015718 | 0.11 | 6.521796989 | 97.32793 | 1.05 |  | 15 |  | 0 | 100100 |  |  | 86.1 | 38.49
0110100000 | 31.25 |  |  | 1000 | 18 | 131.6562266 |  | 2.633124532 | 5.266249064 | 0.11 | 6.436526633 | 97.34235 | 1.05 |  | 15 |  | 0 | 100100 |  |  | 101 | 35.96
0110100000 | 31.25 |  |  | 1000 | 18 | 130.4732762 |  | 2.609465523 | 5.218931047 | 0.11 | 6.378693502 | 97.35226 | 1.05 |  | 15 |  | 0 | 100100 |  |  | 90.4 | 33.48
0100100000 | 31.25 |  |  | 1000 | 18 | 432.171574 |  | 8.643431481 | 17.28686296 | 0.11 | 21.12838806 | 96.27198 | 1.05 |  | 15 |  | 0 | 100100 | 378 |  | 85.4 | 37.11
0100100000 | 31.25 |  |  | 1000 | 18 | 464.9995783 |  | 9.299991567 | 18.59998313 | 0.11 | 22.73331272 | 96.22495 | 1.05 |  | 15 |  | 0 | 100100 | 248 |  | 94.6 | 38.62
0100100000 | 31.25 |  |  | 1000 | 18 | 425.6844467 |  | 8.513688935 | 17.02737787 | 0.11 | 20.81123962 | 96.28198 | 1.05 |  | 15 |  | 0 | 100100 | 370 |  | 106 | 45.16
0100100000 | 31.25 |  |  | 1000 | 18 | 402.1087328 |  | 8.042174655 | 16.08434931 | 0.11 | 19.65864916 | 96.32052 | 1.05 |  | 15 |  | 0 | 100100 | 405 |  | 72.1 | 49.19
0110000010 | 31 | 436 | 2 | 1000 | 18 | 46.4 | 2.3 | 0.7 | 0.93 | 0.278 | 5.671564836 | 96.2963 | 1.1 | 68.3 | 60 | 15 | 0 | 100000 | 331 |  | 32.74 | 29.2
0110100010 | 31 | 418.1668 | 2 | 1000 | 18 | 51.7 | 2.6 | 0.78 | 1 | 0.278 | 6.316393913 | 96.03175 | 1.1 | 66 | 60 | 15 | 0 | 100000 | 393 |  | 29.66 | 30.35
0110100010 | 31 | 402.0319 | 2 | 1000 | 18 | 55.6 | 2.8 | 0.83 | 1.1 | 0.278 | 6.797676431 | 95.84702 | 1.1 | 64.3 | 60 | 15 | 0 | 100000 | 410 |  | 28.16 | 34.23
0110100010 | 31 | 394.527 | 2 | 1000 | 18 | 57.3 | 2.9 | 0.86 | 1.1 | 0.278 | 7.000127275 | 95.77232 | 1.1 | 63.6 | 60 | 15 | 0 | 100000 | 422 |  | 29.1 | 34.75
0110000000 | 31 | 440 | 4.5 | 1000 |  | 85.47008547 | 2.991452991 | 1.282051282 | 1.282051282 | 0.1944444 | 7.312440646 |  | 1.1 |  |  |  |  | 100000 | 102.7 | 88.4 | 45.4 | 22.9 | 382.5
0110010000 | 31 | 429 | 4.524338 | 1000 |  | 89.28571429 | 3.125 | 1.339285714 | 1.339285714 | 0.1944444 | 7.638888889 |  | 1.1 |  |  |  |  | 100000 | 96.1 | 88.4 | 44.2 | 23 | 357.7
0110010000 | 31 | 417.0435 | 4.550793 | 1000 |  | 92.59259259 | 3.240740741 | 1.388888889 | 1.388888889 | 0.1944444 | 7.9218107 |  | 1.1 |  |  |  |  | 100000 | 115.1 | 87.1 | 42 | 22.8 | 312.4
0110010000 | 31 | 404 | 4.579652 | 1000 |  | 97.08737864 | 3.398058252 | 1.45631068 | 1.45631068 | 0.1944444 | 8.306364617 |  | 1.1 |  |  |  |  | 100000 | 125.1 | 86.6 | 41.9 | 22.9 | 291.4
0110010000 | 31 | 428.9541 | 4.474917 | 1000 |  | 89.28571429 | 3.125 | 1.339285714 | 1.339285714 | 0.1944444 | 7.638888889 |  | 1.1 |  |  |  |  | 100000 | 98.2 | 88.1 | 43.8 | 22.8 | 378.4
0110010000 | 31 | 416.9357 | 4.447625 | 1000 |  | 93.45794393 | 3.271028037 | 1.401869159 | 1.401869159 | 0.1944444 | 7.995846314 |  | 1.1 |  |  |  |  | 100000 | 89 | 87.9 | 43 | 22.8 | 345.7
0110010000 | 31 | 403.8107 | 4.41782 | 1000 |  | 97.08737864 | 3.398058252 | 1.45631068 | 1.45631068 | 0.1944444 | 8.306364617 |  | 1.1 |  |  |  |  | 100000 | 85.6 | 86.4 | 41.4 | 22.9 | 339.5
0110000000 | 31 | 440 | 4.5 | 1000 |  | 85.47008547 | 2.991452991 | 1.282051282 | 1.282051282 | 0.1944444 | 7.312440646 |  | 1.1 |  |  |  |  | 100000 | 102.7 | 88.4 | 45.4 |  | 191
0110010000 | 31 | 429 | 4.524338 | 1000 |  | 89.28571429 | 3.125 | 1.339285714 | 1.339285714 | 0.1944444 | 7.638888889 |  | 1.1 |  |  |  |  | 100000 | 96.1 | 88.4 | 44.2 |  | 174
0110010000 | 31 | 417.0435 | 4.550793 | 1000 |  | 92.59259259 | 3.240740741 | 1.388888889 | 1.388888889 | 0.1944444 | 7.9218107 |  | 1.1 |  |  |  |  | 100000 | 115.1 | 87.1 | 42 |  | 165
0110010000 | 31 | 404 | 4.579652 | 1000 |  | 97.08737864 | 3.398058252 | 1.45631068 | 1.45631068 | 0.1944444 | 8.306364617 |  | 1.1 |  |  |  |  | 100000 | 125.1 | 86.6 | 41.9 |  | 146
0110010000 | 31 | 428.9541 | 4.474917 | 1000 |  | 89.28571429 | 3.125 | 1.339285714 | 1.339285714 | 0.1944444 | 7.638888889 |  | 1.1 |  |  |  |  | 100000 | 98.2 | 88.1 | 43.8 |  | 185
0110010000 | 31 | 416.9357 | 4.447625 | 1000 |  | 93.45794393 | 3.271028037 | 1.401869159 | 1.401869159 | 0.1944444 | 7.995846314 |  | 1.1 |  |  |  |  | 100000 | 89 | 87.9 | 43 |  | 181
0110010000 | 31 | 403.8107 | 4.41782 | 1000 |  | 97.08737864 | 3.398058252 | 1.45631068 | 1.45631068 | 0.1944444 | 8.306364617 |  | 1.1 |  |  |  |  | 100000 | 85.6 | 86.4 | 41.4 |  | 170
0110100000 | 31.5 | 381.5973 | 3.212579 | 1000 | 18 | 85 | 2.3 | 2.1 | 0.85 | 0.15 | 5.626598465 | 97.04698 | 1.25 | 54 | 60 | 10 | 0 | 100000 | 475
0110000000 | 31 |  |  | 1001 | 18 | 1 | [7 empty] | 50 |  | 10 | 0 | 100000 | 1200
0100010000 | 31.25 | 355 |  | 1001 | 31.58249 | 85 | 12 | 1.7 | 3.05 | 0.19 | 13.61823362 | 93.2714 | 1.1 | 53.9 | 120 | 8 | 0 | 101000
0110000000 | 31.25 | 430 |  | 1001 | 31.58249 | 73 | 10.4 | 1.5 | 2.63 | 0.19 | 11.63017032 | 93.79543 | 1.1 | 57.8 | 120 | 8 | 0 | 101000
0110000000 | 31.25 | 430 |  | 1001 | 51.47385 | 83 | 8.97 | 2.25 |  | 0.086 | 9.962962963 | 94.90168 | 1.04 | 54.5 | 1800 | 15 | 684 | 011010 | 485.72
0110000000 | 31 | 355 | 4.442246 | 1000 | 18 | 110 | 3.2 | 2.7 | 2.2 | 0.167 | 7.80141844 | 96.36243 | 1.1 |  | 30 | 12 | 0 | 101000 | 207.02
0110010000 | 31 | 339.0686 | 4.630494 | 1000 | 18 | 120 | 3.6 | 3 | 2.5 | 0.167 | 8.835341365 | 96.1525 | 1.1 |  | 30 | 12 | 0 | 101000 | 115.38
0110010000 | 31 | 305.6931 | 5.024866 | 1000 | 18 | 140 | 4.2 | 3.5 | 3 | 0.167 | 10.18518519 | 95.91685 | 1.1 |  | 30 | 12 | 0 | 101000 | 128.39
0110010000 | 31 | 277.7339 | 5.355238 | 1000 | 18 | 170 | 5 | 4.2 | 3.5 | 0.167 | 12.22222222 | 95.6245 | 1.1 |  | 30 | 12 | 0 | 101000 | 131.59
0110010000 | 31 | 225.5977 | 5.97129 | 1000 | 18 | 200 | 6 | 5.1 | 4.3 | 0.167 | 14.96598639 | 95.31716 | 1.1 |  | 30 | 12 | 0 | 101000 | 162.43
0101000000 | 31 | 240 |  | 1001 | 44.47152 | 62.5 | 13.76 | 1.56 | 4.25 | 0.152 | 7.638888889 | 95.64736 | 2 | 61.5 | 30 | 30 | 0 | 010100 | 345 | 92.1 | 36 | 24
0101100000 | 31 | 253.5896 |  | 1001 | 44.47152 | 62.55 | 13.76 | 1.56 | 4.25 | 0.152 | 7.638888889 | 95.64736 | 2 | 61.5 | 30 | 30 | 0 | 010100 | 320 | 89.3 | 37 | 26
0101100000 | 31 | 266.1538 |  | 1001 | 44.47152 | 62.5 | 13.76 | 1.56 | 4.25 | 0.152 | 7.638888889 | 95.64736 | 2 | 61.5 | 30 | 30 | 0 | 010100 | 310 | 86.4 | 38 | 29
0101100000 | 31 | 277.8135 |  | 1001 | 44.47152 | 62.6 | 13.76 | 1.56 | 4.25 | 0.152 | 7.638888889 | 95.64736 | 2 | 61.5 | 30 | 30 | 0 | 010100 | 280 | 80.2 | 39 | 32
0110000000 | 30 | 320 |  | 1001 |  | 100 | 2.5 |  |  |  | 2.5 | 98.76543 | 1.1 | 50 |  | 8 | 0 | 000000
0110000000 | 31 | 400 |  | 0101 | [10 empty] | 120 | 9 |  | 100000 | 247 | 91 | 33.3 | 20.3
011000000 | 34.5 | 569.7514 |  | 1000 | 18 | 75.2 | 0.79 | 0.74 | 0.37 | 0.083 | 1.929824561 | 98.75114 | 1.03 | 57.5 | 60 | 15 | 1128 | 100000 | 144.5
0110000000 | 31 | 433 | 4.476649 | 1001 | 67.45 | 80 | 16.8 | 1.6 | 0.8 | 0.171 | 17.95555556 | 90.98617 | 1.2 | 55.6 | 180 | 8 | 648 | 100000
0110010000 | 31 | 414.737 | 6.087429 | 1001 | 67.45 | 85 | 17.85 | 1.7 | 0.85 | 0.171 | 19.11792542 | 90.70238 | 1.2 | 54 | 180 | 8 | 648 | 100000
0110010000 | 31 | 394.6966 | 7.854981 | 1001 | 67.45 | 91 | 19.11 | 1.8 | 0.91 | 0.171 | 20.44120623 | 90.40015 | 1.2 | 52.3 | 180 | 8 | 648 | 100000
0110010000 | 31 | 370.7462 | 9.967394 | 1001 | 67.45 | 98 | 20.58 | 2 | 0.98 | 0.171 | 21.96129593 | 90.07761 | 1.2 | 50.5 | 180 | 8 | 648 | 100000
0110010000 | 31 | 344.2397 | 12.30525 | 1001 | 67.45 | 106 | 22.2 | 2.1 | 1.06 | 0.171 | 23.72562838 | 89.73264 | 1.2 | 48.6 | 180 | 8 | 648 | 100000
0100010000 | 31 | 314 | 14.97237 | 1001 | 67.45 | 115 | 24.15 | 2.3 | 1.15 | 0.171 | 25.79821201 | 89.36282 | 1.2 | 46.5 | 180 | 8 | 648 | 100000
0110000000 | 31 | 430 | 4.445633 | 1001 | 67.45 | 83 | 17.43 | 1.66 | 0.83 | 0.171 | 18.59523152 | 90.82777 | 1.2 | 54.7 | 180 | 8 | 648 | 100000 | 350
0110010000 | 31 | 473 | 4.215686 | 1001 | 67.45 | 75.4 | 15.85 | 1.51 | 0.75 | 0.171 | 16.91367328 | 91.25655 | 1.2 | 57 | 180 | 8 | 648 | 100000
0110010000 | 31 | 439 | 6.26025 | 1001 | 67.45 | 81.2 | 17.012 | 1.62 | 0.81 | 0.171 | 18.21789322 | 90.92053 | 1.2 | 55.2 | 180 | 8 | 648 | 100000
0110010000 | 31 | 378 | 7.411765 | 1001 | 67.45 | 94.2 | 19.742 | 1.88 | 0.94 | 0.171 | 21.13412848 | 90.25002 | 1.2 | 51.5 | 180 | 8 | 648 | 100000
0110000000 |  |  |  | 1001 | 103.0699 | 77 | 15.78 | 2.31 | 0.847 | 0.0278 | 16.32478632 | 91.66448 | 1.2 | 56.5 |  | 20 |  | 101000
0110000000 |  | 110 |  | 1000 | 18 | 66.7 | 16.7 | 0 | 0 |  | 40.74074074 | 77.77778 |  | 60 |  |  |  | 000000 | 200
0110000000 | 30 | 450 | 5.5 | 1001 | 31.64138 | 67 | 14.73 |  |  | 0.05 | 15.92592593 | 91.59335 | 1.32 | 60 |  | 20 | 0 | 011010
0110000000 | 31.3 | 460 |  | 1001 | 109.375 | 100 | 40.5 | 2 | 1.8 | 0.028 | 41.22222222 | 83.12639 | 0.91 | 50 |  | 20 | 0 | 101000 | 150
0110000000 | 31.25 | 430 |  | 1000 | 18 | 67 | 1.2 | 1.2 | 3.13 | 0.0389 | 2.945113788 | 98.28889 | 0.8 | 60 | 600 | 15 | 456 | 101001 | 453
0100100000 | 30 | 577.6 | 6 | 1000 | 18 | 50 | 1 | 1.95 | 1.75 | 0.011 | 55 | 68.67882 | 1.4 | 66.7 |  |  |  | 100000 |  |  | 46.8 | 38.6
0100100000 | 30 | 577.6 | 6 | 1000 | 18 | 45 | 1.4 | 1.78 | 1.6 | 0.0167 | 50 | 70.36638 | 1.5 | 68.75 |  |  |  | 100000 |  |  | 44.3 | 36.4
0100100000 | 30 | 500.6 | 6 | 1000 | 18 | 36 | 0.71 | 1.4 | 1.25 | 0.011 | 39.28571429 | 74.4898 | 2.4 | 73.7 |  |  |  | 100000 |  |  | 46.4 | 32
0100100000 | 30 | 531.8 | 6 | 1000 | 18 | 62.5 | 1.25 | 1.44 | 2.2 | 0.011 | 68.75 | 64.65296 | 1.2 | 61.5 |  |  |  | 100000 |  |  | 58 | 53.1
0100100000 | 30 | 531.8 | 6 | 1000 | 18 | 55.6 | 1.67 | 1.28 | 1.9 | 0.0167 | 61.11111111 | 66.78744 | 1.3 | 64.3 |  |  |  | 100000 |  |  | 45.1 | 48.4
0100100000 | 30 | 450.4 | 6 | 1000 | 18 | 45 | 1.4 | 1 | 1.6 | 0.0167 | 50 | 70.36638 | 1.8 | 68.75 |  |  |  | 100000 |  |  | 51.6 | 34.2
0110000000 | 31.25 | [14 empty] | 10 | 1368 | 100000
0110000000 | 31.3 | 380 |  | 1001 | 34.66134 | 67 | 21.67 | 2.67 | 2 | 0.385 | 23.05820106 | 88.07922 | 1.5 | 60 |  | 12 | 0 | 101000
1010000000 | 33.6 | 430 |  |  |  | 100 | [6 empty] | 1 | 50 |  |  | 1128 | 100000
0100010000 | 30.5 | 315 |  | 1001 | 31.85198 | 118 | 16.4 | 3.1 | 1.2 | 0.185 | 18.74509804 | 92.22005 | 1.1 | 46 |  |  | 336 | 101000
0100010000 | 30.5 | 219 |  | 1001 | 31.85198 | 170 | 24 | 4.4 | 1.7 | 0.185 | 27.00564972 | 91.08874 | 1.1 | 37 |  |  | 336 | 101000
0101000000 |  | 534 |  | 00000 | 0 | 97.1 | 0 |  | 0 | 0 | 0 | 100 | 1.57 | 50.7 | 600 | 10 | 0 | 100000 | 588 |  | 34.6 | 24.1 | 166.3
0101001000 |  |  |  | 0101 | 148.1 | 97.1 | 0.87 |  | 0.049 | 0 | 0.873786408 | 99.55979 | 1.56 | 50.7 | 600 | 10 | 0 | 100000 | 548 |  | 33.9 | 23.8 | 146.2
0101001000 |  |  |  | 0001 | 148.1 | 97.1 | 1.7 |  | 0.1 | 0 | 1.747572816 | 99.12579 | 1.54 | 50.7 | 600 | 10 | 0 | 100000 | 448 |  | 36.2 | 24 | 174.4
0101001000 |  |  |  | 0001 | 148.1 | 97.1 | 2.6 |  | 0.15 | 0 | 2.621359223 | 98.69785 | 1.53 | 50.7 | 600 | 10 | 0 | 100000 | 393 |  | 41.7 | 23.9 | 160.9
0101001000 |  |  |  | 0001 | 148.1 | 97.1 | 3.5 |  | 0.2 | 0 | 3.495145631 | 98.27586 | 1.52 | 50.7 | 600 | 10 | 0 | 100000 | 255 |  | 53.3 | 25 | 135.9
0101100000 |  |  |  | 0001 | 148.1 | 97.1 | 0.87 |  |  | 0 | 0.873786408 | 99.55979 | 1.57 | 50.7 | 600 | 10 | 0 | 100000 | 419 |  | 35.5 | 24 | 174.6
0101100000 |  |  |  | 0001 | 148.1 | 97.1 | 1.7 |  |  | 0 | 1.747572816 | 99.12579 | 1.56 | 50.7 | 600 | 10 | 0 | 100000 | 347 |  | 38.5 | 23.6 | 196.1
0101100000 |  |  |  | 0001 | 148.1 | 97.1 | 2.6 |  |  | 0 | 2.621359223 | 98.69785 | 1.54 | 50.7 | 600 | 10 | 0 | 100000 | 305 |  | 41.6 | 23.3 | 205.1
0101100000 |  |  |  | 0001 | 148.1 | 97.3 | 3.5 |  |  | 0 | 3.495145631 | 98.27586 | 1.53 | 50.7 | 600 | 10 | 0 | 100000 | 304 |  | 42.2 | 24.2 | 157.8
0110000000 | 31.25 | 430 |  | 1000 | 18 | 74.1 | 0.74 | 2.2 | 3.31 | 0.056 | 1.810699588 | 98.99198 | 1.1 | 57.4 |  | 10 | 888 | 101001
1010000000 | 33.6 | 450 | 4.1 | 1000 | 18 | 67 | 0.27 | 1.3 | 0.48 | 0.022 | 0.651851852 | 99.61371 | 1.375 | 60 |  |  | 0 | 011000
0110010000 | 31.5 | 424.1716 |  | 0101 |  | 72.5 | 1.1 | 1.45 | 0.72 |  | 22.77657267 | 88.45308 | 1.1 | 58 | 1200 | 20 | 0 | 100000 | 518 | 97 | 37.7 | 24.1 | 180
0110010000 | 31.5 | 424.1716 |  | 0101 |  | 72 | 1.08 | 1.44 | 0.72 |  | 22.67818575 | 88.47842 | 1.1 | 58.1 | 1200 | 20 | 0 | 100000 | 522 | 97 | 37.92 | 23.5 | 180
0110010000 | 31.5 | 424.1716 |  | 0101 |  | 72.5 | 1.1 | 1.45 | 0.72 |  | 22.77657267 | 88.45308 | 1.1 | 58 | 1200 | 20 | 0 | 100000 | 518 | 97 | 37.7 |  | 230
0110010000 | 31.5 | 424.1716 |  | 0101 |  | 72 | 1.08 | 1.44 | 0.72 |  | 22.67818575 | 88.47842 | 1.1 | 58.1 | 1200 | 20 | 0 | 100000 | 522 | 97 | 37.92 |  | 210
0110000000 | 31.25 | 430 |  | 1000 | 18 | 67 | 1.3 | 1.3 | 3 | 0.11 | 3.259259259 | 98.10875 | 1.1 | 60 |  | 20 | 456 | 101001 | 357.1
0100010000 | 31.5 | 323 |  | 1000 | 18 | 66 | 2 | 1.3 | 1.99 | 0.167 | 4.856512141 | 97.1686 | 1.25 | 60.2 |  |  |  | 100100 | 152 | 88 | 48.5 | 30.3
0100010010 | 31.5 | 323 |  | 1000 | 18 | 65 | 2.05 | 1.4 | 2.02 | 0.167 | 5.005688282 | 97.11853 | 1.25 | 61 |  |  |  | 100100 | 170 | 77.9 | 38.5 | 31.5
0100010010 | 31.5 | 323 |  | 1000 | 18 | 64 | 2.13 | 1.42 | 2.15 | 0.167 | 5.200945626 | 97.05489 | 1.25 | 61 |  |  |  | 100100 | 186 | 64.4 | 40.7 | 31.6
0100010010 | 31.5 | 323 |  | 1000 | 18 | 62 | 2.19 | 1.5 | 2.18 | 0.167 | 5.352798054 | 97.0068 | 1.25 | 61.7 |  |  |  | 100100 | 204 | 31.3 | 42.2 | 34.2
0100010010 | 31.5 | 323 |  | 1000 | 18 | 61 | 2.3 | 1.5 | 2.31 | 0.167 | 5.555555556 | 96.94444 | 1.25 | 62.3 |  |  |  | 100100 | 207 | 18.5 | 41.9 | 34.6
0100010010 | 31.5 | 323 |  | 1000 | 18 | 59 | 2.4 | 1.57 | 2.34 | 0.167 | 5.756148613 | 96.88474 | 1.25 | 63 |  |  |  | 100100 | 305 | 15.4 | 42.4 | 36.9
0100010001 | 31.5 | 323 |  | 1000 | 18 | 65 | 2.05 | 1.4 | 2.02 | 0.167 | 5.005688282 | 97.11853 | 1.25 | 61 |  |  |  | 100100 | 149 | 81.8 | 41.1 | 31.9
0100010001 | 31.5 | 323 |  | 1000 | 18 | 64 | 2.13 | 1.42 | 2.15 | 0.167 | 5.200945626 | 97.05489 | 1.25 | 61 |  |  |  | 100100 | 196 | 80.3 | 40.5 | 31.1
0100010001 | 31.5 | 323 |  | 1000 | 18 | 62 | 2.19 | 1.5 | 2.18 | 0.167 | 5.352798054 | 97.0068 | 1.25 | 61.7 |  |  |  | 100100 | 202 | 83.8 | 43.2 | 30.2
0100010001 | 31.5 | 323 |  | 1000 | 18 | 61 | 2.3 | 1.5 | 2.31 | 0.167 | 5.555555556 | 96.94444 | 1.25 | 62.3 |  |  |  | 100100 | 213 | 91.2 | 46.5 | 28.3
0100010001 | 31.5 | 323 |  | 1000 | 18 | 59 | 2.4 | 1.57 | 2.34 | 0.167 | 5.756148613 | 96.88474 | 1.25 | 63 |  |  |  | 100100 | 259 | 86.3 | 52.6 | 24.3
0110010000 | 31.5 | 366.1893 |  | 1000 | 18 | 51 | 1.8 | 0.1 | 0.86 | 0.19 | 4.342921602 | 97.18752 | 1.5 | 66 | 60 | 10 | 0 | 100100 | 710
0110000001 | 31.5 | 406 | 4.3 | 1001 |  | 72.7 | 24.14 | 1.7 | 0.76 | 0.083 | 25.50505051 | 87.37894 | 1.1 | 56.9 | 300 | 15 |  | 100000 | 510 | 94 | 36.2 | 25.6 | 180
0110001001 | 31.5 | 390 | 5.7 | 1001 |  | 75 | 24.17 | 1.76 | 0.78 | 0.083 | 26.26105044 | 87.19655 | 1.1 | 56.2 | 300 | 15 |  | 100000 | 460 | 97 | 38.6 | 24.7 | 140
0110001001 | 31.5 | 411 | 7.13 | 1001 |  | 72 | 23.63 | 1.69 | 0.75 | 0.083 | 25.25631408 | 87.44015 | 1.1 | 57.1 | 300 | 15 |  | 100000 | 470 | 99 | 40.1 | 24.7 | 150
0110001001 | 31.5 | 405 | 9.9 | 1001 |  | 72.9 | 24.14 | 1.71 | 0.759301443 | 0.083 | 25.56314857 | 87.36473 | 1.1 | 56.8 | 300 | 15 |  | 100000 | 430 | 97 | 38.8 | 25.2 | 150
0110000001 | 31.5 | 412 | 4.3 | 1001 |  | 72.7 | 24.14 | 1.7 | 0.757002271 | 0.083 | 25.48574312 | 87.38367 | 1.1 | 56.9 | 300 | 15 |  | 100000 | 490 | 91 | 38.2 | 25.2 | 140
0110001001 | 31.5 | 397 | 5.7 | 1001 |  | 75 | 24.17 | 1.76 | 0.78 | 0.083 | 26.28155087 | 87.19168 | 1.1 | 56.2 | 300 | 15 |  | 100000 | 470 | 92 | 38.7 | 25 | 160
0110001001 | 31.5 | 421 | 7.13 | 1001 |  | 72 | 23.42 | 1.67 | 0.74 | 0.083 | 25.04960317 | 87.49149 | 1.1 | 57.3 | 300 | 15 |  | 100000 | 460 | 91 | 39.3 | 24.6 | 200
0110001001 | 31.5 | 410 | 9.9 | 1001 |  | 73 | 23.94 | 1.71 | 0.760456274 | 0.083 | 25.60202788 | 87.35524 | 1.1 | 56.8 | 300 | 15 |  | 100000 | 630 |  | 36.9 | 26.7 | 90
0110000001 | 31.5 | 406 | 4.3 | 1001 |  | 72.7 | 24.14 | 1.7 | 0.76 | 0.083 | 25.50505051 | 87.37894 | 1.1 | 56.9 | 300 | 15 |  | 100000 | 510 | 94 | 36.2 |  | 160
0110001001 | 31.5 | 390 | 5.7 | 1001 |  | 75 | 24.17 | 1.76 | 0.78 | 0.083 | 26.26105044 | 87.19655 | 1.1 | 56.2 | 300 | 15 |  | 100000 | 460 | 97 | 38.6 |  | 120
0110001001 | 31.5 | 411 | 7.13 | 1001 |  | 72 | 23.63 | 1.69 | 0.75 | 0.083 | 25.25631408 | 87.44015 | 1.1 | 57.1 | 300 | 15 |  | 100000 | 470 | 99 | 40.1 |  | 130
0110001001 | 31.5 | 405 | 9.9 | 1001 |  | 72.9 | 24.14 | 1.71 | 0.759301443 | 0.083 | 25.56314857 | 87.36473 | 1.1 | 56.8 | 300 | 15 |  | 100000 | 430 | 97 | 38.8 |  | 150
0110000001 | 31.5 | 412 | 4.3 | 1001 |  | 72.7 | 24.14 | 1.7 | 0.757002271 | 0.083 | 25.48574312 | 87.38367 | 1.1 | 56.9 | 300 | 15 |  | 100000 | 490 | 91 | 38.2 |  | 150
0110001001 | 31.5 | 397 | 5.7 | 1001 |  | 75 | 24.17 | 1.76 | 0.78 | 0.083 | 26.28155087 | 87.19168 | 1.1 | 56.2 | 300 | 15 |  | 100000 | 470 | 92 | 38.7 |  | 160
0110001001 | 31.5 | 421 | 7.13 | 1001 |  | 72 | 23.42 | 1.67 | 0.74 | 0.083 | 25.04960317 | 87.49149 | 1.1 | 57.3 | 300 | 15 |  | 100000 | 460 | 91 | 39.3 |  | 170
0110001001 | 31.5 | 410 | 9.9 | 1001 |  | 73 | 23.94 | 1.71 | 0.760456274 | 0.083 | 25.60202788 | 87.35524 | 1.1 | 56.8 | 300 | 15 |  | 100000 | 630 |  | 36.9 |  | 70
0110000000 | 31.5 | 420 | 4.491979 | 1001 | 28.77797 | 48.6 | 0.98 | 0.49 | 1.47 | 0.056 | 1.673685347 | 98.8953 | 2 | 67.3 | 60 |  | 0 | 011001 | 236
0110100000 | 31.5 | 484.8896 | 2.965891 | 1001 | 28.77797 | 42.1 | 0.82 | 0.41 | 1.23 | 0.056 | 1.427453147 | 99.00822 | 2 | 70 | 60 |  | 0 | 011001 | 203
0110100000 | 31.5 | 533.192 | 1.829904 | 1001 | 28.77797 | 40 | 0.8 | 0.4 | 1.2 | 0.056 | 1.377777778 | 99.03246 | 2 | 71.4 | 60 |  | 0 | 011001 | 168
0110000000 | 30.7 |  |  | 1000 | 18 | [9 empty] | 180 | 60 | 231 | 100000 | 233
0110000000 | 30 | 430 |  | 1001 | 87 | 83 | 13.33 | 1.83 | 1.5 | 0.05555556 | 14.53703704 | 92.73148 | 1.1 | 54.5 | 240 | 7 | 504 | 100000 | 300
0110000000 |  | 446 | 4.6 | 1001 |  | 68 | 21.4 | 1.4 | 0.68 | 0.083 | 22.90249433 | 88.04026 | 1.1 | 59.5 | 1200 |  | 0 | 100000 | 530 | 88.01 | 37.3 | 25.58 | 210
0110000000 |  | 446 | 4.6 | 1001 |  | 68 | 21.4 | 1.4 | 0.68 | 0.083 | 22.90249433 | 88.04026 | 1.1 | 59.5 | 1200 |  | 0 | 100000 | 530 | 88.01 | 37.3 |  | 150
0110000000 |  | 446 | 4.6 | 1001 | 18 | 68 | 21.4 | 1.4 | 0.68 | 0.083 | 22.90249433 | 88.04026 | 1.1 | 59.5 | 1200 |  | 0 | 100000 | 530
0110000000 |  | 446 | 4.6 | 1001 | 18 | 68 | 21.4 | 1.4 | 0.68 | 0.083 | 22.90249433 | 88.04026 | 1.1 | 59.5 | 1200 |  | 0 | 100000 | 530
0110000000 | 31 | 420 |  | 1001 | 31.43009 | 77 | 9.97 | 1.15 | 1.2 | 0.17 | 11.11111111 | 94.12827 | 1.1 | 56.5 |  | 10 | 0 | 100000 | 430 | 88.8 | 41.1 | 24.3
0110000100 | 31 | 412.9471 |  | 1001 | 31.43009 | 78.9 | 10.19 | 1.18 | 0.9 | 0.17 | 11.3735783 | 94.05578 | 1.1 | 55.9 |  | 10 | 0 | 100000 | 322 | 90.1 | 41.5 | 23.6
0110000100 | 31 | 409.9514 |  | 1001 | 31.43009 | 78.93 | 10.313 | 1.19 | 0.91 | 0.17 | 11.4638448 | 94.03122 | 1.1 | 55.8 |  | 10 | 0 | 100000 | 247 | 89.9 | 39.8 | 23.9
0110000100 | 31 | 398.2255 |  | 1001 | 31.43009 | 81 | 10.57 | 1.2 | 0.65 | 0.17 | 11.74345077 | 93.9563 | 1.1 | 55 |  | 10 | 0 | 100000 | 254 | 91.6 | 41.8 | 23.3
0110000100 | 31 | 387.8877 |  | 1001 | 31.43009 | 84 | 11.05 | 1.27 | 0.68 | 0.17 | 12.24105461 | 93.82716 | 1.1 | 54.1 |  | 10 | 0 | 100000 | 387 | 91.1 | 42.5 | 23
0100100000 | 31.3 | 380 |  | 0001 | 116.9 | 100 | 35 | 3 | 1.5 | 0 | 35 | 85.38622 | 1.1 | 50 | 60 | 10 | 18.5 | 100000
1010010000 | 33.6 | 1667.159 | 3 | 0001 | 72.2 | 91 | 14 | 2.7 | 1.8 | 0 | 13.63636364 | 93.47826 | 1.02 | 52.4 |  |  | 0 | 100000 | 171
0110010000 | 32.6 | 370 | 3.870321 | 1000 | 18 | 60 | 0.83 | 0.151 | 0.83 | 0.0764 | 2.02476573 | 98.75052 | 1.06 | 63.8 |  | 8 | 23.5 | 100000 | 427 | 91 | 74.2 |  | 564
0110010000 | 32.6 | 370 | 3.870321 | 1000 | 18 | 60 | 0.83 | 0.151 | 0.83 | 0.0764 | 2.02476573 | 98.75052 | 1.06 | 63.8 |  | 8 | 23.5 | 100000 | 427 | 91 | 74.2 |  | 452
0100100000 | 31 | 351 |  | 1000 | 18 | 38 | 1.1 | 0.9 | 0.38 | 0.167 | 2.78833967 | 98.01534 | 1.75 | 72.5 |  | 15 | 0 | 100000 |  |  | 40.84 | 34.2
0100010000 | 31 | 340.24 |  | 1000 | 18 | 1 | 2.6 | 2.17 | 0.87 | 0.167 | 6.376811594 | 96.68924 | 1.75 | 53.5 |  | 15 | 0 | 100000 |  |  | 40.78 | 33.9
0100100000 | 31 | 438 |  | 1000 | 18 | 1 | 2.63 | 2.2 | 0.88 | 0.167 | 6.432748538 | 96.67423 | 1.75 | 53.3 |  | 15 | 0 | 100000 |  |  | 44.05 | 36.8
0100100000 | 31 | 351 |  | 1000 | 18 | 38 | 1.1 | 0.9 | 0.38 | 0.167 | 2.78833967 | 98.01534 | 1.75 | 72.5 |  | 15 | 0 | 100000
0100010000 | 31 | 340.24 |  | 1000 | 18 | 1 | 2.6 | 2.17 | 0.87 | 0.167 | 6.376811594 | 96.68924 | 1.75 | 53.5 |  | 15 | 0 | 100000
0100100000 | 31 | 438 |  | 1000 | 18 | 1 | 2.63 | 2.2 | 0.88 | 0.167 | 6.432748538 | 96.67423 | 1.75 | 53.3 |  | 15 | 0 | 100000
0100010000 | 31 | 445 |  | 0001 | 70.1 | 91 | 18.2 | 1.8 | 0.91 | 0 | 18.18181818 | 91.41631 | 0.94 | 52.4 | 60 | 15 | 1368 | 100000 |  | 93 | 43.8 | 20 | 400
0101000000 | 30 | 396.4306 |  | 1001 | 84.29167 | 83.4 | 11.93 | 1.83 | 2.88 | 0.056 | 13.12037037 | 93.43981 | 1.2 | 54.5 | 240 | 6 | 0 | 101001
0100100000 | 31.5 | 444.2 |  | 1000 | 18 | 183 | 1.83 |  |  | 0.056 | 4.468819825 | 98.45825 | 1.05 | 35.4 | 120 | 10 |  | 011000 |  |  | 102.56 | 35.37 | 1015
0110100000 | 31.5 | 437.0549 |  | 1000 | 18 | 189 | 1.9 |  |  | 0.056 | 4.62962963 | 98.43955 | 1.05 | 34.5 | 120 | 10 |  | 011000 |  |  | 68.9 | 35.95 | 627
0110100000 | 31.5 | 428.5384 |  | 1000 | 18 | 196.4 | 1.97 |  |  | 0.056 | 4.811898513 | 98.41937 | 1.05 | 33.7 | 120 | 10 |  | 011000 |  |  | 66.27 | 36.43 | 497
0110100000 | 31.5 | 418.1309 |  | 1000 | 18 | 206 | 2.1 |  |  | 0.056 | 5.01939311 | 98.39761 | 1.05 | 32.8 | 120 | 10 |  | 011000 |  |  | 66.03 | 36.36 | 396
0110000000 |  | 446 | 4.6 | 1001 |  | 97 | 30.5 | 1.9 | 0.97 | 0.083 | 32.68608414 | 85.82456 | 1.03 | 50.7 |  |  | 0 | 100000 | 516 | 91.1 | 35.5 | 26.6 | 190
0110010000 |  | 435.8961 | 4.432762 | 1001 |  | 97.1 | 30.5 | 1.9 | 0.97 | 0.083 | 32.68608414 | 85.82456 | 1.03 | 50.7 |  |  | 0 | 100000 | 448 | 89.5 | 36.6 | 24.7 | 200
0110010000 |  | 425.5281 | 4.261155 | 1001 |  | 97 | 30.5 | 1.9 | 0.97 | 0.083 | 32.68608414 | 85.82456 | 1.03 | 50.7 |  |  | 0 | 100000 | 480 | 90.1 | 37.5 | 24.9 | 220
0110010000 |  | 413.5934 | 4.063615 | 1001 |  | 97 | 30.5 | 1.9 | 0.97 | 0.083 | 32.68608414 | 85.82456 | 1.03 | 50.7 |  |  | 0 | 100000 | 739 | 92.2 | 36.6 | 25.9 | 190
0110010000 |  | 387.9341 | 3.638909 | 1001 |  | 96.5 | 30.5 | 1.9 | 0.97 | 0.083 | 32.68608414 | 85.82456 | 1.03 | 50.7 |  |  | 0 | 100000 | 748 | 95.6 | 35.6 | 27.5 | 150
0110000000 |  | 446 | 4.6 | 1001 |  | 97 | 30.5 | 1.9 | 0.97 | 0.083 | 32.68608414 | 85.82456 | 1.03 | 50.7 |  |  | 0 | 100000 | 516 | 91.1 | 35.5 |  | 151
0110010000 |  | 435.8961 | 4.432762 | 1001 |  | 97.1 | 30.5 | 1.9 | 0.97 | 0.083 | 32.68608414 | 85.82456 | 1.03 | 50.7 |  |  | 0 | 100000 | 448 | 89.5 | 36.6 |  | 157
0110010000 |  | 425.5281 | 4.261155 | 1001 |  | 97 | 30.5 | 1.9 | 0.97 | 0.083 | 32.68608414 | 85.82456 | 1.03 | 50.7 |  |  | 0 | 100000 | 480 | 90.1 | 37.5 |  | 179
0110010000 |  | 413.5934 | 4.063615 | 1001 |  | 97 | 30.5 | 1.9 | 0.97 | 0.083 | 32.68608414 | 85.82456 | 1.03 | 50.7 |  |  | 0 | 100000 | 739 | 92.2 | 36.6 |  | 146
0110010000 |  | 387.9341 | 3.638909 | 1001 |  | 96.5 | 30.5 | 1.9 | 0.97 | 0.083 | 32.68608414 | 85.82456 | 1.03 | 50.7 |  |  | 0 | 100000 | 748 | 95.6 | 35.6 |  | 131
0110000001 | 31.2 |  |  | 1001 | [8 empty] | 1.1 |  | 11 | 14 | 0 | 011010 | 500 |  | 56 | 40
0110001001 | 31.2 |  |  | 1001 | [8 empty] | 1.1 |  | 11 | 14 | 0 | 011010 |  |  | 105 | 38
0100100001 | 31.2 |  |  | 1001 | [8 empty] | 1.1 |  | 11 | 14 | 0 | 011010 | 780 |  | 54 | 33
0100101001 | 31.2 |  |  | 1001 | [8 empty] | 1.1 |  | 11 | 14 | 0 | 011010 |  |  | 104.3 | 32
0100010001 | 31.2 |  |  | 1001 | [8 empty] | 1.1 |  | 11 | 14 | 0 | 011010 |  |  | 55.3 | 29
0100010000 | 31 | 445 |  | 1001 | 65.51258 | 83 | 17.12 | 2.5 | 1.25 | 0.028 | 17.68518519 | 91.44265 | 1.05 | 54.5 | 60 | 15 | 1128 | 011010
1000010000 | 33.6 | 163 | 3 | 1001 | 105.457 | 77 | 19.38 | 1.54 | 0.77 | 0.028 | 20.17094017 | 89.85601 |  | 56.5 | 120 | 10 | 1368 | 100000
0100100000 | 31 | 420 | 6 | 1001 | 24.11935 | 37 | 2.241 | 1.5 | 1.48 | 0.22 | 4.362139918 | 96.93287 | 2 | 73 | 60 | 10 | 888 | 011000 | 110 | 82 | 21.7 | 26.1
0110100000 | 31 | 374.8841 | 7.196553 | 1001 | 24.11935 | 37.1 | 2.241 | 1.5 | 1.48 | 0.22 | 4.362139918 | 96.93287 | 2 | 73 | 60 | 10 | 888 | 011000 | 111 | 83 | 30.3 | 25.8
0110100000 | 31 | 301.1506 | 9.152092 | 1001 | 24.11935 | 37 | 2.241 | 1.5 | 1.48 | 0.22 | 4.362139918 | 96.93287 | 2 | 73 | 60 | 10 | 888 | 011000 | 121 | 65 | 36.1 | 32.6
0110100000 | 31 | 384.6137 | 8.776462 | 1001 | 24.11935 | 37 | 2.241 | 1.5 | 1.48 | 0.22 | 4.362139918 | 96.93287 | 2 | 73 | 60 | 10 | 888 | 011000 | 107 | 82 | 25.5 | 26.3
0110100000 | 31 | 339.3914 | 12.32467 | 1001 | 24.11935 | 37 | 2.241 | 1.5 | 1.48 | 0.22 | 4.362139918 | 96.93287 | 2 | 73 | 60 | 10 | 888 | 011000 | 109 | 77 | 28.1 | 28.1
0100010000 |  | 296 |  | 1001 | 105.2647 | 83 | 21.42 | 1.7 | 0.83 | 0.028 | 21.85185185 | 89.4478 | 1.2 | 54.5 | 120 | 10 | 1368 | 100000
0110010000 | 31 | 473.3154 |  | 1001 | 65.54248 | 83 | 17.12 | 2.5 | 1 | 0.0278 | 17.68518519 | 91.32725 | 1.05 | 54.5 | 60 | 15 | 1128 | 100000
0100100000 |  |  |  | 1001 |  | 96 | 24.1 | 3.6 | 6.5 | 0 | 24.07897905 | 89.55395 |  | 51 | 60 | 25 | 0 | 100100 | 320 |  | 33.6 |  | 200
1010000000 | 33.6 |  |  | 1000 | [8 empty] | 1.5 |  |  | 15 | 0 | 100000 |  |  | 25.1 | 35 | 49.1
1010010000 | 33.6 |  |  | 1000 | [8 empty] | 1.5 |  |  | 15 | 0 | 100000 | 205 |  | 31 | 33.9 | 56.6
1010010000 | 33.6 |  |  | 1000 | [8 empty] | 1.5 |  |  | 15 | 0 | 100000 | 180 |  | 35.7 | 32.9 | 67.7
1010010000 | 33.6 |  |  | 1000 | [8 empty] | 1.5 |  |  | 15 | 0 | 100000 | 195 |  | 41.6 | 31.9 | 77.8
1010010000 | 33.6 |  |  | 1000 | [8 empty] | 1.5 |  |  | 15 | 0 | 100000 | 208 |  | 45.7 | 28.8 | 71.8
1010010000 | 33.6 |  |  | 1000 | [8 empty] | 1.5 |  |  | 15 | 0 | 100000 | 196 |  | 50.6 | 27.8 | 69.6
0110000000 | 30.8 | 470 | 3 | 1000 | 18 | 80 | 0.24 | 1.6 | 0.4 | 0.0167 | 0.586666667 | 99.67808 | 1.1 | 55.6 |  | 10 | 1128 | 100000 | 328
0110000000 | 31.5 |  | 4 | 1000 | 18 | 70 | 2.3 | 1.1 | 0.7 | 0.13 | 3.935752343 | 97.72977 | 1.05 | 58.8 |  | 30 | 0 | 100000 | 423 |  | 50 | 22.52
0110000000 | 31.5 |  | 4 | 1001 | 85.43182 | 70 | 10.5 | 1.1 | 0.7 | 0.056 | 11.5116867 | 93.68372 | 1.05 | 58.8 |  | 30 | 0 | 100000 | 529 |  | 50 | 22.26
0110000000 | 31.5 |  | 4 | 1001 | 55.43869 | 70 | 7.7 | 1.1 | 0.7 | 0.056 | 8.711546688 | 95.14553 | 1.05 | 58.8 |  | 30 | 0 | 100000 | 558 |  | 50 | 21.91
0110000000 | 31.5 |  | 4 | 1001 | 107.1697 | 70 | 13.7 | 1.1 | 0.7 | 0.056 | 14.3118267 | 92.26615 | 1.05 | 58.8 |  | 30 | 0 | 100000 | 514 |  | 50 | 19.42
0110000000 | 31 | 440 |  | 1000 | 18 | 74.1 | 1.1 | 2.2 | 0.15 | 0.083 | 2.716049383 | 98.47031 | 1.27 | 57.4 |  | 15 | 1368 | 100000
0110000000 | 31.25 | 300 | 2 | 0001 | 148.1 | 126 | 10.6 | 1.9 | 1 | 0 | 10.56793674 | 95.58956 | 1.1 | 44.2 |  | 30 | 0 | 100000 | 352 | 88.83 | 105 | 28.3
0110000000 | 31.25 | 400 | 2 | 0001 | 148.1 | 94 | 9.1 | 1.7 | 0.8 | 0 | 9.075941552 | 95.59 | 1.1 | 51.5 |  | 30 | 0 | 100000 | 252 | 92.68 | 94 | 27.2
0110000000 | 31.25 | 500 | 2 | 0001 | 148.1 | 75 | 8.2 | 1.5 | 0.76 | 0 | 8.184855234 | 95.59 | 1.1 | 57.1 |  | 30 | 0 | 100000 | 201 | 93.58 | 92 | 25.8
0110000000 | 31.25 | 600 | 2 | 0001 | 148.1 | 62 | 7.5 | 1.4 | 0.7 | 0 | 7.548784663 | 95.59 | 1.1 | 62 |  | 30 | 0 | 100000 | 162 | 93.51 | 93 | 25.9
0110000000 | 31.25 | 440.9091 |  | 0001 | 148.1 | 105 | 9.5 | 1.7 | 0.87 | 0 | 9.534127844 | 95.6 | 0.9 | 48.9 |  | 30 | 0 | 100000 | 143 | 92.5 | 108 | 28.1
0110000000 | 31.25 | 440.9091 |  | 0001 | 148.1 | 85 | 8.6 | 1.6 | 0.79 | 0 | 8.647798742 | 95.6 | 1.1 | 53.9 |  | 30 | 0 | 100000 | 144 | 92.71 | 101 | 27.1
0110000000 | 31.25 | 441.1672 |  | 0001 | 148.1 | 72 | 8 | 1.5 | 0.73 | 0 | 8.035062089 | 95.6 | 1.3 | 58 |  | 30 | 0 | 100000 | 146 | 91.36 | 95 | 25.9
0110000000 | 31.35 | 430 |  | 1001 | 61.3949 | 77 | 9.24 | 4.6 | 0.62 | 0.11 | 11.45299145 | 94.01572 | 1.13 | 56.5 | 30 | 8 | 888 | 100000 | 238
0110000000 | 30 | 440 |  | 1000 | 18 | 67 | 1.3 | 1.3 | 3 | 0.11 | 3.259259259 | 98.10875 | 1.4 | 60 | 600 | 15 | 888 | 100110
0110000000 | 31 | 420 | 4.5 | 1001 | 40.71026 | 90.09459459 | 7.135135135 | 1.8 | 1.3 | 0.11 | 9.764764765 | 95.75694 | 1.1 | 59 |  | 8 | 0 | 100000 | 122 | 94.2 | 39.1 | 24.42 | 280
0110000000 | 31 | 420 | 4.5 | 1000 | 18 | 90.09459459 | 3.667567568 | 1.8 | 1.3 | 0.11 | 8.808808809 | 96.56317 | 1.1 | 63.9 |  | 8 | 0 | 100000 | 117.3 | 93.5 | 34.6 | 26.2 | 248
0110000000 | 31 | 420 | 4.5 | 1001 | 40.71026 | 90.09459459 | 7.135135135 | 1.8 | 1.3 | 0.11 | 9.764764765 | 95.75694 | 1.1 | 59 |  | 8 | 0 | 100000 | 122 | 94.2 | 39.1 |  | 178
0110000000 | 31 | 420 | 4.5 | 1000 | 18 | 90.09459459 | 3.667567568 | 1.8 | 1.3 | 0.11 | 8.808808809 | 96.56317 | 1.1 | 63.9 |  | 8 | 0 | 100000 | 117.3 | 93.5 | 34.6 |  | 126
0110000000 | 31.25 | 430 |  | 1000 | 18 | 77.3 | 1.5 | 1.5 | 0.39 | 0.089 | 3.778851315 | 97.90961 | 1.1 | 56.4 | 600 | 40 | 1368 | 100000
0110000000 | 30.75 |  |  | 1000 | [13 empty] | 100000
0110000000 | 31.25 | 430 | 4.1 | 1000 | 18 | 74.1 | 1.5 | 1.5 | 3.31 | 0.11 | 3.585185185 | 98.01232 | 1.3 | 57.4 |  | 10 | 285 | 100110
0110100000 | 31.5 | 395.4433 |  | 1000 | 18 | 85.5 | 1.695 | 2.55 | 2.55 | 0.11 | 5.593220339 | 97.6736 | 1.25 | 63.9 | 60 | 10 |  | 100000 | 566 | 81 | 39.1 |  | 230
0110000000 | 32 | 280.5 | 2 | 1000 | 18 | 100 | 2.5 | 2 | 1.3 | 0.14 | 6.111111111 | 97.03056 |  | 50 | 300 |  | 0 | 100100
0100000100 | 31.25 | 605.1 |  |  |  | 68.96551724 | [6 empty] | 1 | 59.18367 |  | 10 | 0 | 100100 |  |  | 39.9 | 18 | 131
0100000100 | 31.25 | 992.4 |  |  |  | 42.01680672 | [6 empty] | 1 | 70.4142 |  | 10 | 0 | 100100 |  |  | 33.5 | 17.3 | 137
0100000100 | 31.25 | 692.5 |  |  |  | 60.24096386 | [6 empty] | 1 | 62.40602 |  | 10 | 0 | 100100 |  |  | 31.2 | 20.2 | 132
0100000100 | 31.25 | 660.2 |  |  |  | 63.29113924 | [6 empty] | 1 | 61.24031 |  | 10 | 0 | 100100 |  |  | 32.8 | 19.1 | 146
0100000100 | 31.25 | 660.2 |  |  |  | 63.29113924 | [6 empty] | 1 | 61.24031 |  | 10 | 0 | 100100 |  |  | 39.7 | 18.2 | 138
0100000100 | 31.25 | 750.6 |  |  |  | 55.55555556 | [6 empty] | 1 | 64.28571 |  | 10 | 0 | 100100 |  |  | 34.7 | 18 | 133
0100000100 | 31.25 | 750.6 |  |  |  | 55.55555556 | [6 empty] | 1 | 64.28571 |  | 10 | 0 | 100100 |  |  | 30.3 | 18.2 | 139
0100000100 | 31.25 | 750.6 |  |  |  | 55.55555556 | [6 empty] | 1 | 64.28571 |  | 10 | 0 | 100100 |  |  | 36.6 | 17.3 | 143
0100000100 | 31.25 | 555 |  |  |  | 75.18796992 | [6 empty] | 1 | 57.08155 |  | 10 | 0 | 100100 |  |  | 34 | 17.4 | 143
0100000100 | 31.25 | 555 |  |  |  | 75.18796992 | [6 empty] | 1 | 57.08155 |  | 10 | 0 | 100100 |  |  | 35.9 | 16.6 | 162
0100000100 | 31.25 | 1208.4 |  |  |  | 34.60207612 | [6 empty] | 1 | 74.29306 |  | 10 | 0 | 100100 |  |  | 36.2 | 16.4 | 136
0100000100 | 31.25 | 1208.4 |  |  |  | 34.60207612 | [6 empty] | 1 | 74.29306 |  | 10 | 0 | 100100 |  |  | 40.3 | 15.1 | 176
0100000100 | 31.25 | 484.2 |  |  |  | 86.20689655 | [6 empty] | 1 | 53.7037 |  | 10 | 0 | 100100 |  |  | 32.5 | 15.5 | 141
0110000000 | 31.5 | 360 | 5.6 | 1000 | 18 | 57 | 2.6 | 1.14 | 1.057 | 0.25 | 6.250710308 | 96.13194 | 1.1 | 63.8 | 60 | 7 | 0 | 101000 | 539 | 45 | 26.4 | 34.304
0110010000 | 31.5 | 355.8596 | 5.401575 | 1000 | 18 | 57 | 2.56 | 1.14 | 1.057 | 0.25 | 6.26566416 | 96.12621 | 1.1 | 63.7 | 60 | 7 | 0 | 101000 | 511 | 28 | 29.5 | 35.745
0110010000 | 31.5 | 351.6681 | 5.200708 | 1000 | 18 | 57.4 | 2.57 | 1.142 | 1.057 | 0.25 | 6.280331145 | 96.12061 | 1.1 | 63.7 | 60 | 7 | 0 | 101000 | 481 | 20 | 31 | 36.045
0110010000 | 31.5 | 347.2334 | 4.988179 | 1000 | 18 | 57.3 | 2.58 | 1.145 | 1.057 | 0.25 | 6.295427231 | 96.11486 | 1.1 | 63.6 | 60 | 7 | 0 | 101000 | 446 | 18 | 32.9 | 36.147
0110010000 | 31.5 | 342.7221 | 4.771982 | 1000 | 18 | 57.4 | 2.9 | 1.15 | 1.057 | 0.25 | 6.310234052 | 96.10922 | 1.1 | 63.5 | 60 | 7 | 0 | 101000 | 408 | 15 | 34.1 | 36.18
0110010000 | 31.5 | 338.1412 | 4.552447 | 1000 | 18 | 58 | 2.9 | 1.15 | 1.057 | 0.25 | 6.325110689 | 96.10357 | 1.1 | 63.5 | 60 | 7 | 0 | 101000 | 392 | 13 | 34.9 | 37.045
0110000000 | 31.5 | 360 | 5.6 | 1000 | 18 | 57 | 2.6 | 1.14 | 1.057 | 0.25 | 6.250710308 | 96.13194 | 1.1 | 63.8 | 60 | 7 | 0 | 101000 | 539 | 45 | 26.4 | 39.998
0110010000 | 31.5 | 355.8596 | 5.401575 | 1000 | 18 | 57 | 2.56 | 1.14 | 1.057 | 0.25 | 6.26566416 | 96.12621 | 1.1 | 63.7 | 60 | 7 | 0 | 101000 | 511 | 28 | 29.5 | 40.474
0110010000 | 31.5 | 351.6681 | 5.200708 | 1000 | 18 | 57.4 | 2.57 | 1.142 | 1.057 | 0.25 | 6.280331145 | 96.12061 | 1.1 | 63.7 | 60 | 7 | 0 | 101000 | 481 | 20 | 31 | 40.506
0110010000 | 31.5 | 347.2334 | 4.988179 | 1000 | 18 | 57.3 | 2.58 | 1.145 | 1.057 | 0.25 | 6.295427231 | 96.11486 | 1.1 | 63.6 | 60 | 7 | 0 | 101000 | 446 | 18 | 32.9 | 40.595
0110010000 | 31.5 | 342.7221 | 4.771982 | 1000 | 18 | 57.4 | 2.9 | 1.15 | 1.057 | 0.25 | 6.310234052 | 96.10922 | 1.1 | 63.5 | 60 | 7 | 0 | 101000 | 408 | 15 | 34.1 | 40.962
0110010000 | 31.5 | 338.1412 | 4.552447 | 1000 | 18 | 58 | 2.9 | 1.15 | 1.057 | 0.25 | 6.325110689 | 96.10357 | 1.1 | 63.5 | 60 | 7 | 0 | 101000 | 392 | 13 | 34.9 | 41.056
0110000000 | 31.5 | 360 | 5.6 | 1000 | 18 | 57 | 2.6 | 1.14 | 1.057 | 0.25 | 6.250710308 | 96.13194 | 1.1 | 63.8 | 60 | 7 | 0 | 101000 | 539 | 45 | 26.4 | 43.448
0110010000 | 31.5 | 355.8596 | 5.401575 | 1000 | 18 | 57 | 2.56 | 1.14 | 1.057 | 0.25 | 6.26566416 | 96.12621 | 1.1 | 63.7 | 60 | 7 | 0 | 101000 | 511 | 28 | 29.5 | 44.021
0110010000 | 31.5 | 351.6681 | 5.200708 | 1000 | 18 | 57.4 | 2.57 | 1.142 | 1.057 | 0.25 | 6.280331145 | 96.12061 | 1.1 | 63.7 | 60 | 7 | 0 | 101000 | 481 | 20 | 31 | 44.162
0110010000 | 31.5 | 347.2334 | 4.988179 | 1000 | 18 | 57.3 | 2.58 | 1.145 | 1.057 | 0.25 | 6.295427231 | 96.11486 | 1.1 | 63.6 | 60 | 7 | 0 | 101000 | 446 | 18 | 32.9 | 45.168
0110010000 | 31.5 | 342.7221 | 4.771982 | 1000 | 18 | 57.4 | 2.9 | 1.15 | 1.057 | 0.25 | 6.310234052 | 96.10922 | 1.1 | 63.5 | 60 | 7 | 0 | 101000 | 408 | 15 | 34.1 | 45.192
0110010000 | 31.5 | 338.1412 | 4.552447 | 1000 | 18 | 58 | 2.9 | 1.15 | 1.057 | 0.25 | 6.325110689 | 96.10357 | 1.1 | 63.5 | 60 | 7 | 0 | 101000 | 392 | 13 | 34.9 | 46.011
0100010000 | 31.25 | 406 |  | 1000 | 18 | 67.1 | 2 | 1.7 | 1.34 | 0.167 | 4.918399285 | 97.14211 | 1.4 | 59.8 | 30 | 10 | 0 | 100100
0110010000 | 31 |  |  | 1000 | 18 | [7 empty] | 1.36 |  | 300 | 30 | 0 | 011000 | 793
0110000000 | 31 | 420 | 4.8 | 1000 | 18 | 59 | 2 | 0.9 | 0.29 | 0.189 | 4.900419287 | 96.97778 | 1.52 | 63 | 60 | 5 | -48 | 100000 |  | 92.1 | 42 | 25.1
0110010000 | 31 | 374.3556 | 4.467778 | 1000 | 18 | 74 | 2.5 | 1.1 | 0.37 | 0.189 | 6.111111111 | 96.55712 | 1.74 | 58 | 60 | 5 | -48 | 100000 |  | 86.8 | 40 | 25.8
0110010000 | 31 | 374.8111 | 4.539467 | 1000 | 18 | 71.2 | 2.4 | 1 | 0.36 | 0.187 | 5.875059609 | 96.64981 | 1.7 | 58.3 | 60 | 5 | -48 | 100000 |  | 89.5 | 39.7 | 25.1
0110010000 | 31 | 373.3061 | 4.589839 | 1000 | 18 | 70 | 2.3 | 1 | 0.35 | 0.184 | 5.647568236 | 96.741 | 1.67 | 59 | 60 | 5 | -48 | 100000 |  | 87.1 | 40.3 | 26.2
0110010000 | 31 | 372.7773 | 4.641034 | 1000 | 18 | 68.1 | 2.2 | 1.02 | 0.34 | 0.182 | 5.435781544 | 96.82816 | 2.1 | 59.6 | 60 | 5 | -48 | 100000 |  | 88.4 | 41.2 | 26.1
0110010000 | 31 | 372.5751 | 4.688412 | 1000 | 18 | 66 | 2.1 | 1 | 0.33 | 0.18 | 5.24039871 | 96.90697 | 1.6 | 60 | 60 | 5 | -48 | 100000 |  | 89.2 | 42.9 | 25.4
0100100000 |  | 548 | 16 | 1000 | 18 | 57 | 1.1 | 1.7 | 0.51 | 0.11 | 4.19047619 | 76.96817 | 1.3 | 63.6 |  |  | 0 | 100000 | 129 |  | 63 | 26.9
0100100000 |  | 548 | 16 | 1000 | 18 | 56 | 1.7 | 2.2 | 0.5 | 0.17 | 4.074074074 | 77.32426 | 1.3 | 64.3 |  |  | 0 | 100000 | 342 |  | 52 | 32.1
0100100000 |  | 482 | 8 | 1000 | 18 | 74.1 | 1.5 | 4.3 | 0.67 | 0.11 | 5.432098765 | 73.659 | 1.1 | 57.45 |  |  | 0 | 100000 | 148 |  | 69 | 35.1
0100100000 |  | 482 | 8 | 1000 | 18 | 65 | 2 | 3.1 | 0.58 | 0.17 | 4.731182796 | 75.42449 | 1.2 | 60.8 |  |  | 0 | 100000 | 109 |  | 57 | 31.4
0100100000 |  | 510 | 8 | 1000 | 18 | 65 | 1.3 | 3.1 | 0.58 | 0.11 | 4.731182796 | 75.42449 | 1 | 60.8 |  |  | 0 | 100000 | 265 |  | 67.1 | 33.3
0100100000 |  | 654 | 12 | 1000 | 18 | 56 | 1.1 | 1.67 | 0.094 | 0.11 | 4.074074074 | 77.32426 | 1.1 | 64.3 |  |  | 0 | 100000 | 149 |  | 72 | 24.2
0100100000 |  | 654 | 12 | 1000 | 18 | 53 | 1.6 | 2.1 | 0.09 | 0.17 | 3.859649123 | 78.0044 | 1.2 | 65.52 |  |  | 0 | 100000 | 237 |  | 57 | 32.9
0100100000 |  | 560 | 16 | 1000 | 18 | 56.2 | 1.12 | 1.69 | 0.096 | 0.11 | 4.119850187 | 77.18316 | 1.3 | 64.1 |  |  | 0 | 100000 | 169 |  | 70.3 | 23.1
0100100000 |  | 560 | 16 | 1000 | 18 | 56 | 1.67 | 2.2 | 0.094 | 0.17 | 4.074074074 | 77.32426 | 1.3 | 64.3 |  |  | 0 | 100000 | 261 |  | 55.8 | 24.5
0100100000 |  | 409 | 8 | 1000 | 18 | 91 | 1.82 | 2.73 | 0.15 | 0.11 | 6.666666667 | 71.06025 | 1.1 | 52.4 |  |  | 0 | 100000 | 209 |  | 68.8 | 36.5
0100100000 |  | 409 | 8 | 1000 | 18 | 83 | 2.5 | 3.25 | 0.14 | 0.17 | 6.111111111 | 72.15895 | 1.1 | 54.5 |  |  | 0 | 100000 | 321 |  | 57 | 35.6
0100100000 |  | 493 | 8 | 1000 | 18 | 67 | 1.3 | 2 | 0.11 | 0.11 | 4.888888889 | 75.00568 | 1.2 | 60 |  |  | 0 | 100000 | 305 |  | 73 | 26.6
0100100000 |  | 493 | 8 | 1000 | 18 | 54.1 | 1.6 | 2.11 | 0.092 | 0.17 | 3.963963964 | 77.66951 | 1.5 | 65 |  |  | 0 | 100000 | 230 |  | 56 | 34.5
0110000000 | 31.4 | 490 | 4.3 | 1000 | 18 | 79.8977309 | 1.597954618 | 0.399488655 | 0.798977309 | 0.11 | 3.906111289 | 97.85255 | 1.1 | 55.58714 | 60 | 12 |  | 101000 | 210 | 90.12 | 23.5 | 31
0110010000 | 31.4 | 533.5838 | 4.750867 | 1000 | 18 | 80.19246191 | 1.603849238 | 0.40096231 | 0.801924619 | 0.11 | 3.92052036 | 97.8482 | 1.1 | 55.49622 | 60 | 12 |  | 101000 | 250 | 86.72 | 22.5 | 33
0110010000 | 31.4 | 572.5547 | 5.154015 | 1000 | 18 | 80.55421299 | 1.61108426 | 0.402771065 | 0.80554213 | 0.11 | 3.938205968 | 97.84288 | 1.1 | 55.38503 | 60 | 12 |  | 101000 | 265 | 83.92 | 21 | 36
0110010000 | 31.4 | 607.6083 | 5.516638 | 1000 | 18 | 80.88651622 | 1.617730324 | 0.404432581 | 0.808865162 | 0.11 | 3.954451904 | 97.83802 | 1.1 | 55.28328 | 60 | 12 |  | 101000 | 275 | 75.71 | 20.3 | 38
0110010000 | 31.4 | 668.1102 | 6.14252 | 1000 | 18 | 81.55941603 | 1.631188321 | 0.40779708 | 0.81559416 | 0.11 | 3.987349228 | 97.82822 | 1.1 | 55.07839 | 60 | 12 |  | 101000 | 290 | 50.04 | 18.7 | 41
0110000000 | 31.4 | 490 | 4.3 | 1000 | 18 | 68.99406651 | 1.37988133 | 2.069821995 | 1.207396164 | 0.11 | 3.373043252 | 98.05758 | 1.2 | 59.17368 |  | 10 | 336 | 100000 | 48 | 92.98 | 46.1 | 21.6 | 723
0100010000 | 31.4 | 211 | 2 | 1000 | 18 | 83.85111396 | 1.677022279 | 0.41925557 | 1.467394494 | 0.11 | 4.099387794 | 97.81267 | 1.1 | 54.39184 |  | 10 | 336 | 100000 | 20 | 57.08 | 57.1 | 48.02 | 132
0100010000 | 31.4 | 495 | 6 | 1000 | 18 | 84.43449994 | 1.688689999 | 0.4221725 | 1.477603749 | 0.11 | 4.127908886 | 97.80457 | 1.3 | 54.21979 |  | 10 | 336 | 100000 | 103 | 79.97 | 93.5 | 34.52 | 628
0110000000 | 31.5 | 360 | 2.3 | 1000 | 18 | 52.35602094 | 3.141361257 | 1.308900524 | 1.727748691 | 0.33 | 7.678883072 | 95.15632 | 1.05 | 65.63574 | 120 | 12 | 336 | 101010 | 336
0110010000 | 31.5 | 418.8367 | 1.649402 | 1000 | 18 | 49.75124378 | 2.985074627 | 1.243781095 | 1.641791045 | 0.33 | 7.296849088 | 95.31117 | 1.05 | 66.77741 | 120 | 12 | 336 | 101010 | 280
0110010000 | 31.5 | 487.3103 | 0.8922414 | 1000 | 18 | 46.08294931 | 2.764976959 | 1.152073733 | 1.520737327 | 0.33 | 6.758832565 | 95.53933 | 1.05 | 68.45426 | 120 | 12 | 336 | 101010 | 386
0110010000 | 31.5 | 1365.168 | 2.66736 | 1001 |  | 66.22516556 | 20.86092715 | 1.490066225 | 0.662251656 | 0.08333333 | 22.29580574 | 89.53639 | 1.1 | 65.15679 | 300 | 20 |  | 100000 | 594 |  | 42.6 | 34.5 | 240
0110010000 | 31.5 | 1362.05 | 2.844505 | 1001 |  | 66.22516556 | 20.86092715 | 1.490066225 | 0.662251656 | 0.08333333 | 22.29580574 | 89.50377 | 1.1 | 65.03497 | 300 | 15 |  | 100000 | 377 |  | 44.5 | 22.6 | 250
0110010000 | 31.5 | 1358.92 | 3.022331 | 1001 |  | 66.66666667 | 21 | 1.5 | 0.666666667 | 0.08333333 | 22.44444444 | 89.47094 | 1.1 | 64.91228 | 300 | 20 |  | 100000 | 422 |  | 44.3 | 23 | 300
0110010000 | 31.5 | 1326.944 | 4.838958 | 1001 |  | 68.02721088 | 21.42857143 | 1.530612245 | 0.680272109 | 0.08333333 | 22.90249433 | 89.23528 | 1.1 | 64.02878 | 300 | 20 |  | 100000 | 400 |  | 44 | 23.5 | 300
0110010000 | 31.5 | 1365.168 | 2.66736 | 1001 |  | 66.22516556 | 20.86092715 | 1.490066225 | 0.662251656 | 0.08333333 | 22.29580574 | 89.53639 | 1.1 | 65.15679 | 300 | 20 |  | 100000 | 594 |  | 42.6 |  | 260
0110010000 | 31.5 | 1362.05 | 2.844505 | 1001 |  | 66.22516556 | 20.86092715 | 1.490066225 | 0.662251656 | 0.08333333 | 22.29580574 | 89.50377 | 1.1 | 65.03497 | 300 | 15 |  | 100000 | 377 |  | 44.5 |  | 260
0110010000 | 31.5 | 1358.92 | 3.022331 | 1001 |  | 66.66666667 | 21 | 1.5 | 0.666666667 | 0.08333333 | 22.44444444 | 89.47094 | 1.1 | 64.91228 | 300 | 20 |  | 100000 | 422 |  | 44.3 |  | 290
0110010000 | 31.5 | 1326.944 | 4.838958 | 1001 |  | 68.02721088 | 21.42857143 | 1.530612245 | 0.680272109 | 0.08333333 | 22.90249433 | 89.23528 | 1.1 | 64.02878 | 300 | 20 |  | 100000 | 400 |  | 44 |  | 190
0110100000 | 31.5 | 413.5 | 6.62 | 1001 | 96.56542 | 66.03773585 | 19.62264151 | 0.943396226 | 1.320754717 | 0.022 | 20.71278826 | 89.02222 | 1.3 | 60.2 |  | 20 | 336 | 100000 | 270 |  | 70 |  | 280
0110100000 | 31.5 | 405.8571 | 5.966984 | 1001 | 96.56542 | 67.9245283 | 19.62264151 | 0.943396226 | 1.320754717 | 0.022 | 20.71278826 | 89.02222 | 1.3 | 59.55 |  | 20 | 336 | 100000 | 207 |  | 64 |  | 288
0110110000 | 31.5 | 402.9553 | 5.547604 | 1001 | 96.56542 | 67.9245283 | 19.62264151 | 0.943396226 | 1.320754717 | 0.022 | 20.71278826 | 89.02222 | 1.3 | 59.55 |  | 20 | 336 | 100000 | 331 |  | 68 |  | 482.8
0110110000 | 31.5 | 405.8571 | 5.966984 | 1001 | 96.56542 | 67.9245283 | 19.62264151 | 0.943396226 | 1.320754717 | 0.022 | 20.71278826 | 89.02222 | 1.3 | 59.55 |  | 20 | 336 | 100000 | 244 |  | 63 |  | 270.9
0110110000 | 31.5 | 405.8571 | 7.734603 | 1001 | 94.92222 | 61.81818182 | 17.09090909 | 0.909090909 | 1.272727273 | 0.022 | 18.14141414 | 90.02222 | 1.3 | 61.8 |  | 20 | 336 | 100000 | 191 |  | 43 |  | 210.7
0110101000 | 31.5 | 380.2041 | 9.144218 | 1001 | 96.56542 | 71.15384615 | 20 | 0.961538462 | 1.346153846 | 0.022 | 21.11111111 | 89.02222 | 1.3 | 58.4 |  | 20 | 336 | 100000 | 210 |  | 59 |  | 247.8
0110110000 | 31.5 | 409.7087 | 6.296063 | 1001 | 96.56542 | 66.03773585 | 19.62264151 | 0.943396226 | 1.320754717 | 0.022 | 20.71278826 | 89.02222 | 1.3 | 60.2 |  | 20 | 336 | 100000 | 211 |  | 59 |  | 295
0110110000 | 31.5 | 403.1991 | 5.745276 | 1001 | 96.56542 | 67.85660377 | 19.62264151 | 0.943396226 | 1.320754717 | 0.022 | 20.71278826 | 89.02222 | 1.3 | 59.55 |  | 20 | 336 | 100000 | 267 |  | 72 |  | 475.2
0110110000 | 31.5 | 397.9677 | 5.292903 | 1001 | 96.56542 | 67.9245283 | 19.62264151 | 0.943396226 | 1.320754717 | 0.022 | 20.71278826 | 89.02222 | 1.3 | 59.55 |  | 20 | 336 | 100000 | 242 |  | 76 |  | 494
0110110000 | 31.5 | 408.2859 | 6.089731 | 1001 | 96.56542 | 66.03773585 | 19.62264151 | 0.943396226 | 1.320754717 | 0.022 | 20.71278826 | 89.02222 | 1.3 | 59.55 |  | 20 | 336 | 100000 | 247 |  | 67 |  | 288.1
0110110000 | 31.5 | 399.2774 | 5.179912 | 1001 | 96.56542 | 69.16153846 | 20 | 0.961538462 | 1.346153846 | 0.022 | 21.11111111 | 89.02222 | 1.3 | 60.2 |  | 20 | 336 | 100000 | 258 |  | 63 |  | 283.5
0110110000 | 31.5 | 391.9281 | 4.426144 | 1001 | 96.56542 | 67.9245283 | 19.62264151 | 0.943396226 | 1.320754717 | 0.022 | 20.71278826 | 89.02222 | 1.3 | 59.55 |  | 20 | 336 | 100000 | 357 |  | 56 |  | 212.8
0110101000 | 31.5 | 397.557 | 7.828664 | 1001 | 96.56542 | 70.58823529 | 20.39215686 | 0.980392157 | 1.37254902 | 0.022 | 21.52505447 | 89.02222 | 1.3 | 59.55 |  | 20 | 336 | 100000 | 393 |  | 61 |  | 292.8
0110101000 | 31.5 | 340.4478 | 12.15821 | 1001 | 96.56542 | 74 | 20.8 | 1 | 1.4 | 0.022 | 21.95555556 | 89.02222 | 1.3 | 59.55 |  | 20 | 336 | 100000 | 396 |  | 59 |  | 212.4
0110101000 | 31.5 | 340.4478 | 12.15821 | 1000 | 18 | 76 | 22.01509434 | 0.943396226 | 1.320754717 | 0.022 | 23.95555556 | 88.02222 | 1.3 | 56.8 |  | 20 | 336 | 100000 | 419 |  | 65 |  | 156
0100100001 |  | 221.4 |  | 1001 | 48.28267 | 100 | 22 | 2 | 4 | 0.11 | 24.84 | 89.10526 | 1 | 50 | 12 | 15 | 96 | 011000 | 115 |  | 44.7 | 29
0100100001 |  | 235.8 |  | 1001 | 48.28267 | 100 | 22 | 2 | 4 | 0.11 | 24.84 | 89.10526 | 1 | 50 | 12 | 15 | 96 | 011000 | 418 |  | 61 | 30
0100100001 |  | 253.7 |  | 1001 | 48.28267 | 100 | 22 | 2 | 4 | 0.11 | 24.84 | 89.10526 | 1 | 50 | 12 | 15 | 96 | 011000 | 876 |  | 64.5 | 30
0100100001 |  | 221.4 |  | 1001 | 49.08245 | 100 | 24 | 2 | 4 | 0.11 | 26.84 | 88.33043 | 1 | 50 | 12 | 15 | 96 | 011000 | 115 |  | 44.7 | 29
0100100001 |  | 235.8 |  | 1001 | 49.60154 | 100 | 26 | 2 | 4 | 0.11 | 28.84 | 87.56897 | 1 | 50 | 12 | 15 | 96 | 011000 | 418 |  | 40 | 32
0100100001 |  | 253.7 |  | 1001 | 50.20714 | 100 | 28 | 2 | 4 | 0.11 | 30.84 | 86.82051 | 1 | 50 | 12 | 15 | 96 | 011000 | 876 |  | 38.5 | 34
0110000000 | 31.4 | 490 | 4.3 | 1000 | 18 | 68.99406651 | 1.37988133 | 2.069821995 | 1.207396164 | 0.1111111 | 3.339312819 | 98.077 | 1.2 | 59.17368 | 15 | 15 | 336 | 100000 |  |  | 46.1 | 21.6 | 723
0110010000 | 31.4 | 447.2603 |  | 1000 | 18 | 76.10350076 | 1.522070015 | 2.283105023 | 1.331811263 | 0.1111111 | 3.683409437 | 97.96767 | 1.26 | 56.78479 | 15 | 15 | 336 | 100000 |  |  | 42.3 | 22 | 357
0110010000 | 31.4 | 393.0052 |  | 1000 | 18 | 84.83922966 | 1.696784593 | 2.54517689 | 1.484686519 | 0.1111111 | 4.106218716 | 97.84525 | 1.28 | 54.10107 | 15 | 15 | 336 | 100000 |  |  | 38.5 | 22.6 | 285
0110010000 | 31.4 | 360 |  | 1000 | 18 | 90.0090009 | 1.800180018 | 2.700270027 | 1.575157516 | 0.1111111 | 4.356435644 | 97.77829 | 1.3 | 52.62909 | 15 | 15 | 336 | 100000 |  |  | 37.6 | 23.2 | 226
0110000000 | 32.5 | 380 |  | 1000 | 18 | 34.92717684 | 1.746358842 | 1.746358842 | 1.32723272 | 0.2777778 | 4.268877169 | 96.94528 | 1.1 | 74.11405 | 30 | 7 |  | 101000 | 215.7 | 93.2 | 43.4 | 34.99 | 256
0110100000 | 32.5 | 370.3491 |  | 1000 | 18 | 35.97122302 | 1.798561151 | 1.798561151 | 1.366906475 | 0.2777778 | 4.396482814 | 96.88049 | 1.1 | 73.54497 | 30 | 7 |  | 101000 |  |  | 39.41 | 36.02 | 232
0110100000 | 32.5 | 359.8168 |  | 1000 | 18 | 37.08098487 | 1.854049244 | 1.854049244 | 1.409077425 | 0.2777778 | 4.532120373 | 96.81281 | 1.1 | 72.94958 | 30 | 7 |  | 101000 |  |  | 37.05 | 35.99 | 170
0110100000 | 32.5 | 348.2766 |  | 1000 | 18 | 38.25993802 | 1.912996901 | 1.912996901 | 1.453877645 | 0.2777778 | 4.676214647 | 96.74222 | 1.1 | 72.32753 | 30 | 7 |  | 101000 |  | 51.7 | 35.01 | 35.9 | 163
0110100000 | 32.5 | 335.5765 |  | 1000 | 18 | 39.51788184 | 1.975894092 | 1.975894092 | 1.50167951 | 0.2777778 | 4.829963336 | 96.66833 | 1.1 | 71.6754 | 30 | 7 |  | 101000 |  |  | 34.82 | 35.62 | 167
0110100000 | 32.5 | 321.5324 |  | 1000 | 18 | 40.85968783 | 2.042984392 | 2.042984392 | 1.552668138 | 0.2777778 | 4.993961846 | 96.59111 | 1.1 | 70.99263 | 30 | 7 |  | 101000 | 351 | 18.1 | 34.62 | 35.24 | 159
0110000000 | 32.5 | 450 |  | 1000 | 18 | 30.23431595 | 1.511715797 | 1.511715797 | 1.148904006 | 0.2777778 | 3.695305283 | 97.25065 | 1.1 | 76.78468 | 30 | 7 |  | 101000 | 318.5 | 95.2 | 44.71 | 34.03 | 320
0110100000 | 32.5 | 438.1506 |  | 1000 | 18 | 31.44654088 | 1.572327044 | 1.572327044 | 1.194968553 | 0.2777778 | 3.843466108 | 97.16947 | 1.1 | 76.07656 | 30 | 7 |  | 101000 |  |  | 41.05 | 35.52 | 234
0110100000 | 32.5 | 424.9584 |  | 1000 | 18 | 32.76110601 | 1.638055301 | 1.638055301 | 1.244922029 | 0.2777778 | 4.00413518 | 97.08328 | 1.1 | 75.32327 | 30 | 7 |  | 101000 |  |  | 37.12 | 35.96 | 196
0110100000 | 32.5 | 410.1817 |  | 1000 | 18 | 34.19037199 | 1.7095186 | 1.7095186 | 1.299234136 | 0.2777778 | 4.178823243 | 96.99168 | 1.1 | 74.52099 | 30 | 7 |  | 101000 |  | 58.5 | 34.18 | 35.9 | 160
0110100000 | 32.5 | 393.5167 |  | 1000 | 18 | 35.75003575 | 1.787501788 | 1.787501788 | 1.358501359 | 0.2777778 | 4.369448814 | 96.89413 | 1.1 | 73.66481 | 30 | 7 |  | 101000 |  |  | 28.88 | 36.18 | 122
0110100000 | 32.5 | 374.5768 |  | 1000 | 18 | 37.45879533 | 1.872939766 | 1.872939766 | 1.423434222 | 0.2777778 | 4.578297206 | 96.79005 | 1.1 | 72.74907 | 30 | 7 |  | 101000 | 372 | 9 | 28.44 | 35.9 | 109
0110000000 | 32.5 | 380 |  | 1000 | 18 | 34.92717684 | 1.746358842 | 1.746358842 | 1.32723272 | 0.2777778 | 4.268877169 | 96.94528 | 1.1 | 74.11405 | 30 | 7 |  | 101000 | 215.7 | 93.2 | 43.4 | 37.55
0110100000 | 32.5 | 370.3491 |  | 1000 | 18 | 35.97122302 | 1.798561151 | 1.798561151 | 1.366906475 | 0.2777778 | 4.396482814 | 96.88049 | 1.1 | 73.54497 | 30 | 7 |  | 101000 |  |  | 39.41 | 38.89
0110100000 | 32.5 | 359.8168 |  | 1000 | 18 | 37.08098487 | 1.854049244 | 1.854049244 | 1.409077425 | 0.2777778 | 4.532120373 | 96.81281 | 1.1 | 72.94958 | 30 | 7 |  | 101000 |  |  | 37.05 | 39.66
0110100000 | 32.5 | 348.2766 |  | 1000 | 18 | 38.25993802 | 1.912996901 | 1.912996901 | 1.453877645 | 0.2777778 | 4.676214647 | 96.74222 | 1.1 | 72.32753 | 30 | 7 |  | 101000 |  | 51.7 | 35.01 | 40.01
0110100000 | 32.5 | 335.5765 |  | 1000 | 18 | 39.51788184 | 1.975894092 | 1.975894092 | 1.50167951 | 0.2777778 | 4.829963336 | 96.66833 | 1.1 | 71.6754 | 30 | 7 |  | 101000 |  |  | 34.82 | 40.04
0110100000 | 32.5 | 321.5324 |  | 1000 | 18 | 40.85968783 | 2.042984392 | 2.042984392 | 1.552668138 | 0.2777778 | 4.993961846 | 96.59111 | 1.1 | 70.99263 | 30 | 7 |  | 101000 | 351 | 18.1 | 34.62 | 40.07
0110000000 | 32.5 | 450 |  | 1000 | 18 | 30.23431595 | 1.511715797 | 1.511715797 | 1.148904006 | 0.2777778 | 3.695305283 | 97.25065 | 1.1 | 76.78468 | 30 | 7 |  | 101000 | 318.5 | 95.2 | 44.71 | 36.71
0110100000 | 32.5 | 438.1506 |  | 1000 | 18 | 31.44654088 | 1.572327044 | 1.572327044 | 1.194968553 | 0.2777778 | 3.843466108 | 97.16947 | 1.1 | 76.07656 | 30 | 7 |  | 101000 |  |  | 41.05 | 39.2
0110100000 | 32.5 | 424.9584 |  | 1000 | 18 | 32.76110601 | 1.638055301 | 1.638055301 | 1.244922029 | 0.2777778 | 4.00413518 | 97.08328 | 1.1 | 75.32327 | 30 | 7 |  | 101000 |  |  | 37.12 | 39.85
0110100000 | 32.5 | 410.1817 |  | 1000 | 18 | 34.19037199 | 1.7095186 | 1.7095186 | 1.299234136 | 0.2777778 | 4.178823243 | 96.99168 | 1.1 | 74.52099 | 30 | 7 |  | 101000 |  | 58.5 | 34.18 | 40.22
0110100000 | 32.5 | 393.5167 |  | 1000 | 18 | 35.75003575 | 1.787501788 | 1.787501788 | 1.358501359 | 0.2777778 | 4.369448814 | 96.89413 | 1.1 | 73.66481 | 30 | 7 |  | 101000 |  |  | 28.88 | 40.57
0110100000 | 32.5 | 374.5768 |  | 1000 | 18 | 37.45879533 | 1.872939766 | 1.872939766 | 1.423434222 | 0.2777778 | 4.578297206 | 96.79005 | 1.1 | 72.74907 | 30 | 7 |  | 101000 | 372 | 9 | 28.44 | 40.51
0110000000 | 32.5 | 450 |  | 1000 | 18 | 34.92717684 | 1.746358842 | 1.746358842 | 1.32723272 | 0.2777778 | 4.268877169 | 96.94528 | 1.1 | 74.11405 | 30 | 7 |  | 101000 | 215.7 | 93.2
0110100000 | 32.5 | 436.1002 |  | 1000 | 18 | 35.97122302 | 1.798561151 | 1.798561151 | 1.366906475 | 0.2777778 | 4.396482814 | 96.88049 | 1.1 | 73.54497 | 30 | 7 |  | 101000
0110100000 | 32.5 | 420.9311 |  | 1000 | 18 | 37.08098487 | 1.854049244 | 1.854049244 | 1.409077425 | 0.2777778 | 4.532120373 | 96.81281 | 1.1 | 72.94958 | 30 | 7 |  | 101000
0110100000 | 32.5 | 404.3103 |  | 1000 | 18 | 38.25993802 | 1.912996901 | 1.912996901 | 1.453877645 | 0.2777778 | 4.676214647 | 96.74222 | 1.1 | 72.32753 | 30 | 7 |  | 101000 |  | 51.7
0110100000 | 32.5 | 386.019 |  | 1000 | 18 | 39.51788184 | 1.975894092 | 1.975894092 | 1.50167951 | 0.2777778 | 4.829963336 | 96.66833 | 1.1 | 71.6754 | 30 | 7 |  | 101000
0110100000 | 32.5 | 365.792 |  | 1000 | 18 | 40.85968783 | 2.042984392 | 2.042984392 | 1.552668138 | 0.2777778 | 4.993961846 | 96.59111 | 1.1 | 70.99263 | 30 | 7 |  | 101000 | 351 | 18.1
0110000000 | 32.5 | 460 | 5.3 | 1000 | 18 | 30.23431595 | 1.511715797 | 1.511715797 | 1.148904006 | 0.2777778 | 3.695305283 | 97.25065 | 1.1 | 76.78468 | 30 | 7 |  | 101000 | 318.5 | 95.2
0110100000 | 32.5 | 447.6331 | 5.180988 | 1000 | 18 | 31.44654088 | 1.572327044 | 1.572327044 | 1.194968553 | 0.2777778 | 3.843466108 | 97.16947 | 1.1 | 76.07656 | 30 | 7 |  | 101000
0110100000 | 32.5 | 433.8649 | 5.048491 | 1000 | 18 | 32.76110601 | 1.638055301 | 1.638055301 | 1.244922029 | 0.2777778 | 4.00413518 | 97.08328 | 1.1 | 75.32327 | 30 | 7 |  | 101000
0110100000 | 32.5 | 418.443 | 4.900079 | 1000 | 18 | 34.19037199 | 1.7095186 | 1.7095186 | 1.299234136 | 0.2777778 | 4.178823243 | 96.99168 | 1.1 | 74.52099 | 30 | 7 |  | 101000 |  | 58.5
0110100000 | 32.5 | 401.0502 | 4.732701 | 1000 | 18 | 35.75003575 | 1.787501788 | 1.787501788 | 1.358501359 | 0.2777778 | 4.369448814 | 96.89413 | 1.1 | 73.66481 | 30 | 7 |  | 101000
0110100000 | 32.5 | 381.2832 | 4.542474 | 1000 | 18 | 37.45879533 | 1.872939766 | 1.872939766 | 1.423434222 | 0.2777778 | 4.578297206 | 96.79005 | 1.1 | 72.74907 | 30 | 7 |  | 101000 | 372 | 9
0110000000 | 32.5 | 450 |  | 1000 | 18 | 34.92717684 | 1.746358842 | 1.746358842 | 1.32723272 | 0.2777778 | 4.268877169 | 96.94528 | 1.1 | 74.11405 | 30 | 7 |  | 101000 | 215.7 | 93.2
0110100000 | 32.5 | 436.1002 |  | 1000 | 18 | 35.97122302 | 1.798561151 | 1.798561151 | 1.366906475 | 0.2777778 | 4.396482814 | 96.88049 | 1.1 | 73.54497 | 30 | 7 |  | 101000
0110100000 | 32.5 | 420.9311 |  | 1000 | 18 | 37.08098487 | 1.854049244 | 1.854049244 | 1.409077425 | 0.2777778 | 4.532120373 | 96.81281 | 1.1 | 72.94958 | 30 | 7 |  | 101000
0110100000 | 32.5 | 404.3103 |  | 1000 | 18 | 38.25993802 | 1.912996901 | 1.912996901 | 1.453877645 | 0.2777778 | 4.676214647 | 96.74222 | 1.1 | 72.32753 | 30 | 7 |  | 101000 |  | 51.7
0110100000 | 32.5 | 386.019 |  | 1000 | 18 | 39.51788184 | 1.975894092 | 1.975894092 | 1.50167951 | 0.2777778 | 4.829963336 | 96.66833 | 1.1 | 71.6754 | 30 | 7 |  | 101000
0110100000 | 32.5 | 365.792 |  | 1000 | 18 | 40.85968783 | 2.042984392 | 2.042984392 | 1.552668138 | 0.2777778 | 4.993961846 | 96.59111 | 1.1 | 70.99263 | 30 | 7 |  | 101000 | 351 | 18.1
0110000000 | 32.5 | 460 | 5.3 | 1000 | 18 | 30.23431595 | 1.511715797 | 1.511715797 | 1.148904006 | 0.2777778 | 3.695305283 | 97.25065 | 1.1 | 76.78468 | 30 | 7 |  | 101000 | 318.5 | 95.2
0110100000 | 32.5 | 447.6331 | 5.180988 | 1000 | 18 | 31.44654088 | 1.572327044 | 1.572327044 | 1.194968553 | 0.2777778 | 3.843466108 | 97.16947 | 1.1 | 76.07656 | 30 | 7 |  | 101000
0110100000 | 32.5 | 433.8649 | 5.048491 | 1000 | 18 | 32.76110601 | 1.638055301 | 1.638055301 | 1.244922029 | 0.2777778 | 4.00413518 | 97.08328 | 1.1 | 75.32327 | 30 | 7 |  | 101000
0110100000 | 32.5 | 418.443 | 4.900079 | 1000 | 18 | 34.19037199 | 1.7095186 | 1.7095186 | 1.299234136 | 0.2777778 | 4.178823243 | 96.99168 | 1.1 | 74.52099 | 30 | 7 |  | 101000 |  | 58.5
0110100000 | 32.5 | 401.0502 | 4.732701 | 1000 | 18 | 35.75003575 | 1.787501788 | 1.787501788 | 1.358501359 | 0.2777778 | 4.369448814 | 96.89413 | 1.1 | 73.66481 | 30 | 7 |  | 101000
0110100000 | 32.5 | 381.2832 | 4.542474 | 1000 | 18 | 37.45879533 | 1.872939766 | 1.872939766 | 1.423434222 | 0.2777778 | 4.578297206 | 96.79005 | 1.1 | 72.74907 | 30 | 7 |  | 101000 | 372 | 9
0110000100 | 31 | 444.1441 |  | 1000 | 18 | 54.64480874 | 0.273224044 | 2.18579235 | 2.18579235 | 0.02777778 | 0.667880996 | 99.57927 | 0.8 | 64.66431 | 20 | 10 | 47 | 100100 |  |  | 66.6 | 40 | 388
0110000100 | 31 | 444.1441 |  | 1000 | 18 | 51.28205128 | 0.512820513 | 2.051282051 | 2.051282051 | 0.05555556 | 1.253561254 | 99.19325 | 0.8 | 66.10169 | 20 | 10 | 47 | 100100 |  |  | 63.9 | 38 | 360
0110000100 | 31 | 444.1441 |  | 1000 | 18 | 48.30917874 | 0.724637681 | 1.93236715 | 1.93236715 | 0.08333333 | 1.771336554 | 98.83782 | 0.8 | 67.42671 | 20 | 10 | 47 | 100100 |  |  | 52.6 | 37 | 284
0110000100 | 31 | 444.1441 |  | 1000 | 18 | 45.66210046 | 0.913242009 | 1.826484018 | 1.826484018 | 0.1111111 | 2.232369356 | 98.50949 | 0.8 | 68.65204 | 20 | 10 | 47 | 100100 |  |  | 47 | 35 | 258
0110000100 | 31 | 444.1441 |  | 1000 | 18 | 43.29004329 | 1.082251082 | 1.731601732 | 1.731601732 | 0.1388889 | 2.645502646 | 98.20525 | 0.8 | 69.78852 | 20 | 10 | 47 | 100100 |  |  | 41.6 | 34 | 147
0110000100 | 31 | 442.0814 |  | 1000 | 18 | 45.87155963 | 0.917431193 | 1.834862385 | 1.834862385 | 0.1111111 | 2.242609582 | 98.50493 | 0.8 | 68.55346 | 20 | 10 | 47 | 100100 |  |  | 46.7 | 34 | 237
0110000100 | 31 | 444.1441 |  | 1000 | 18 | 45.66210046 | 0.913242009 | 1.826484018 | 1.826484018 | 0.1111111 | 2.232369356 | 98.50949 | 0.8 | 68.65204 | 20 | 10 | 47 | 100100 |  |  | 47 | 35 | 258
0110000100 | 31 | 446.1883 |  | 1000 | 18 | 45.45454545 | 0.909090909 | 1.818181818 | 1.818181818 | 0.1111111 | 2.222222222 | 98.51402 | 0.8 | 68.75 | 20 | 10 | 47 | 100100 |  |  | 48.7 | 33 | 277
0110000100 | 31 | 448.2143 |  | 1000 | 18 | 45.45454545 | 0.909090909 | 1.818181818 | 1.818181818 | 0.1111111 | 2.222222222 | 98.51402 | 0.8 | 68.75 | 20 | 10 | 47 | 100100 |  |  | 50.5 | 32 | 286
0110000100 | 31 | 444.1441 | 4.269369 | 1000 | 18 | 54.64480874 | 0.273224044 | 2.18579235 | 2.18579235 | 0.02777778 | 0.667880996 | 99.57927 | 0.8 | 64.66431 | 20 | 10 | 47 | 100100
0110000100 | 31 | 444.1441 | 4.269369 | 1000 | 18 | 51.28205128 | 0.512820513 | 2.051282051 | 2.051282051 | 0.05555556 | 1.253561254 | 99.19325 | 0.8 | 66.10169 | 20 | 10 | 47 | 100100
0110000100 | 31 | 444.1441 | 4.269369 | 1000 | 18 | 48.30917874 | 0.724637681 | 1.93236715 | 1.93236715 | 0.08333333 | 1.771336554 | 98.83782 | 0.8 | 67.42671 | 20 | 10 | 47 | 100100
0110000100 | 31 | 431.7117 | 3.790721 | 1000 | 18 | 45.66210046 | 0.913242009 | 1.826484018 | 1.826484018 | 0.1111111 | 2.232369356 | 98.50949 | 0.8 | 68.65204 | 20 | 10 | 47 | 100100
0110000100 | 31 | 396.4865 | 3.75964 | 1000 | 18 | 43.29004329 | 1.082251082 | 1.731601732 | 1.731601732 | 0.1388889 | 2.645502646 | 98.20525 | 0.8 | 69.78852 | 20 | 10 | 47 | 100100
0110000100 | 31 | 426.1584 | 3.779367 | 1000 | 18 | 45.87155963 | 0.917431193 | 1.834862385 | 1.834862385 | 0.1111111 | 2.242609582 | 98.50493 | 0.8 | 68.55346 | 20 | 10 | 47 | 100100
0110000100 | 31 | 429.018 | 3.442613 | 1000 | 18 | 45.66210046 | 0.913242009 | 1.826484018 | 1.826484018 | 0.1111111 | 2.232369356 | 98.50949 | 0.8 | 68.65204 | 20 | 10 | 47 | 100100
0110000100 | 31 | 342.7926 |  | 1000 | 18 | 45.45454545 | 0.909090909 | 1.818181818 | 1.818181818 | 0.1111111 | 2.222222222 | 98.51402 | 0.8 | 68.75 | 20 | 10 | 47 | 100100
0110000100 | 31 | 310.7411 |  | 1000 | 18 | 45.45454545 | 0.909090909 | 1.818181818 | 1.818181818 | 0.1111111 | 2.222222222 | 98.51402 | 0.8 | 68.75 | 20 | 10 | 47 | 100100
0110000000 | 31 | 430.9836 | 3.681967 | 1000 | 18 | 57.7700751 | 2.021952629 | 0.866551127 | 0.866551127 | 0.1944444 | 4.94255087 | 96.94007 | 1.1 | 63.38338 |  |  |  | 100000 |  | 94.3 | 38.5 | 22.5 | 251
0110010000 | 31 | 354.0909 | 3.870909 | 1000 | 18 | 71.8907261 | 2.228612509 | 1.078360891 | 1.078360891 | 0.1722222 | 5.447719466 | 96.90955 | 1.1 | 58.1765 |  |  |  | 100000 |  | 94 | 38.6 | 23.5 | 321
0110010000 | 31 | 381.3327 | 3.147311 | 1000 | 18 | 60.16847172 | 2.466907341 | 0.902527076 | 0.902527076 | 0.2277778 | 6.030217944 | 96.33289 | 1.1 | 62.43426 |  |  |  | 100000 |  | 87.2 | 37 | 23.4 | 174
0110010000 | 31 | 423.2312 | 2.60799 | 1000 | 18 | 59.52380952 | 1.964285714 | 0.892857143 | 0.892857143 | 0.1833333 | 4.801587302 | 97.05918 | 1.1 | 62.68657 |  |  |  | 100000 |  | 93 | 36.5 | 24.5 | 164
0110000000 | 31 | 430.9836 | 3.681967 | 1000 | 18 | 57.7700751 | 2.021952629 | 0.866551127 | 0.866551127 | 0.1944444 | 4.94255087 | 96.94007 | 1.1 | 63.38338 |  |  |  | 100000 |  | 94.3 | 38.5 |  | 193
0110010000 | 31 | 354.0909 | 3.870909 | 1000 | 18 | 71.8907261 | 2.228612509 | 1.078360891 | 1.078360891 | 0.1722222 | 5.447719466 | 96.90955 | 1.1 | 58.1765 |  |  |  | 100000 |  | 94 | 38.6 |  | 142
0110010000 | 31 | 381.3327 | 3.147311 | 1000 | 18 | 60.16847172 | 2.466907341 | 0.902527076 | 0.902527076 | 0.2277778 | 6.030217944 | 96.33289 | 1.1 | 62.43426 |  |  |  | 100000 |  | 87.2 | 37 |  | 103
0110010000 | 31 | 423.2312 | 2.60799 | 1000 | 18 | 59.52380952 | 1.964285714 | 0.892857143 | 0.892857143 | 0.1833333 | 4.801587302 | 97.05918 | 1.1 | 62.68657 |  |  |  | 100000 |  | 93 | 36.5 |  | 151
0110000010 | 31 | 450 | 3 | 1000 | 18 | 56.49717514 | 0.225988701 | 1.186440678 | 0.225988701 | 0.02222222 | 0.552416824 | 99.658 | 1.05 | 63.89892 | 120 | 30 | 48 | 100000 | 150 | 96.3 | 148 | 30.6 | 2890
0110000010 | 31 | 450 | 3 | 1000 | 18 | 55.55555556 | 0.333333333 | 1.166666667 | 0.222222222 | 0.03333333 | 0.814814815 | 99.49268 | 1.05 | 64.28571 | 120 | 30 | 48 | 100000 | 155 | 96.1 | 122 | 46.2 | 1920
0110000010 | 31 | 450 | 3 | 1000 | 18 | 54.64480874 | 0.43715847 | 1.147540984 | 0.218579235 | 0.04444444 | 1.068609593 | 99.33098 | 1.05 | 64.66431 | 120 | 30 | 48 | 100000 | 180 | 95.1 | 105 | 42.5 | 1270
0110000010 | 31 | 450 | 3 | 1000 | 18 | 53.47593583 | 0.534759358 | 1.122994652 | 0.213903743 | 0.05555556 | 1.307189542 | 99.17557 | 1.05 | 65.15679 | 120 | 30 | 48 | 100000 | 206 | 94 | 90 | 41.1 | 1040
0110000010 | 31 | 450 | 3 | 1000 | 18 | 52.63157895 | 0.631578947 | 1.105263158 | 0.210526316 | 0.06666667 | 1.543859649 | 99.02124 | 1.05 | 65.51724 | 120 | 30 | 48 | 100000 | 253 | 93.1 | 81 | 40.9 | 890
0110000010 | 31 | 450 | 3 | 1000 | 18 | 51.8134715 | 0.725388601 | 1.088082902 | 0.207253886 | 0.07777778 | 1.773172136 | 98.87018 | 1.05 | 65.87031 | 120 | 30 | 48 | 100000 | 254 | 92.8 | 78 | 39.8 | 810
0110000010 | 31 | 450 | 3 | 1000 | 18 | 56.49717514 | 0.225988701 | 1.186440678 | 0.225988701 | 0.02222222 | 0.552416824 | 99.658 | 1.05 | 63.89892 | 120 | 30 | 48 | 100000 | 150 | 96.3 | 148 |  | 2680
0110000010 | 31 | 450 | 3 | 1000 | 18 | 55.55555556 | 0.333333333 | 1.166666667 | 0.222222222 | 0.03333333 | 0.814814815 | 99.49268 | 1.05 | 64.28571 | 120 | 30 | 48 | 100000 | 155 | 96.1 | 122 |  | 1670
0110000010 | 31 | 450 | 3 | 1000 | 18 | 54.64480874 | 0.43715847 | 1.147540984 | 0.218579235 | 0.04444444 | 1.068609593 | 99.33098 | 1.05 | 64.66431 | 120 | 30 | 48 | 100000 | 180 | 95.1 | 105 |  | 1330
0110000010 | 31 | 450 | 3 | 1000 | 18 | 53.47593583 | 0.534759358 | 1.122994652 | 0.213903743 | 0.05555556 | 1.307189542 | 99.17557 | 1.05 | 65.15679 | 120 | 30 | 48 | 100000 | 206 | 94 | 90 |  | 1090
0110000010 | 31 | 450 | 3 | 1000 | 18 | 52.63157895 | 0.631578947 | 1.105263158 | 0.210526316 | 0.06666667 | 1.543859649 | 99.02124 | 1.05 | 65.51724 | 120 | 30 | 48 | 100000 | 253 | 93.1 | 81 |  | 740
0110000010 | 31 | 450 | 3 | 1000 | 18 | 51.8134715 | 0.725388601 | 1.088082902 | 0.207253886 | 0.07777778 | 1.773172136 | 98.87018 | 1.05 | 65.87031 | 120 | 30 | 48 | 100000 | 254 | 92.8 | 78 |  | 700
1010000000 | 30.8 | 440 | 3 | 0000 | 0 | 84.74576271 | 0 | 1.694915254 | 0.423728814 | 0 | 0 | 100 | 1.1 | 54.12844 |  | 10 | 1128 | 100000 | 367 |  | 118 | 29
0110000000 | 30.8 | 440 | 3 | 1000 | 18 | 84.03361345 | 0.084033613 | 1.680672269 | 0.420168067 | 0.005555556 | 0.031071252 | 99.98331 | 1.1 | 54.3379 |  | 10 | 1128 | 100000 | 233 |  | 116 | 22
0110000000 | 30.8 | 440 | 3 | 1000 | 18 | 81.96721311 | 0.245901639 | 1.639344262 | 0.409836066 | 0.01666667 | 0.088685837 | 99.95187 | 1.1 | 54.95495 |  | 10 | 1128 | 100000 | 255 |  | 103 | 23
0110000000 | 30.8 | 440 | 3 | 1000 | 18 | 74.62686567 | 0.746268657 | 1.492537313 | 0.373134328 | 0.05555556 | 0.24504344 | 99.86174 | 1.1 | 57.26496 |  | 10 | 1128 | 100000 | 302 |  | 90 | 25
0110000000 | 30.8 | 440 | 3 | 1000 | 18 | 69.93006993 | 1.048951049 | 1.398601399 | 0.34965035 | 0.08333333 | 0.322754169 | 99.81314 | 1.1 | 58.84774 |  | 10 | 1128 | 100000 | 353 |  | 60 | 26
0110000000 | 30.8 | 440 | 3 | 1000 | 18 | 59.88023952 | 1.796407186 | 1.19760479 | 0.299401198 | 0.1666667 | 0.473304887 | 99.70994 | 1.1 | 62.54682 |  | 10 | 1128 | 100000 | 488 |  | 42 | 27
0100100000 | 32.8 | 712 | 3.8 | 1000 | 18 | 60.60606061 | 1.212121212 | 3.03030303 | 0.484848485 | 0.1111111 | 2.962962963 | 98.20789 | 1 | 62.26415 | 180 |  | 144 | 100000 | 122.5 |  | 70.2 | 31
0100100000 | 32.8 | 712 | 3.8 | 1000 | 18 | 51.28205128 | 1.538461538 | 2.564102564 | 0.41025641 | 0.1666667 | 3.760683761 | 97.58613 | 1.1 | 66.10169 | 180 |  | 144 | 100000 | 145.5 |  | 67.5 | 24.1
0100100000 | 32.8 | 447 | 7.3 | 1000 | 18 | 50 | 1 | 2 | 0.8 | 0.1111111 | 2.444444444 | 98.41063 | 1.9 | 66.66667 | 180 |  | 144 | 100000 | 91 |  | 69.7 | 23.5
0100100000 | 32.8 | 447 | 7.3 | 1000 | 18 | 47.61904762 | 1.428571429 | 1.904761905 | 0.714285714 | 0.1666667 | 3.492063492 | 97.69754 | 1.9 | 67.74194 | 180 |  | 144 | 100000 | 138 |  | 57.9 | 27.2
0100100000 | 32.8 | 677 | 5.6 | 1000 | 18 | 47.61904762 | 0.952380952 | 1.904761905 | 0.857142857 | 0.1111111 | 2.328042328 | 98.46165 | 1.3 | 67.74194 | 180 |  | 144 | 100000 | 73.5 |  | 80 | 23.2
0100100000 | 32.8 | 677 | 5.6 | 1000 | 18 | 43.47826087 | 1.304347826 | 1.739130435 | 0.782608696 | 0.1666667 | 3.188405797 | 97.8355 | 1.3 | 69.69697 | 180 |  | 144 | 100000 | 110.5 |  | 58 | 23.6
0100100000 | 32.8 | 428 | 8 | 1000 | 18 | 58.82352941 | 1.176470588 | 2.352941176 | 1.176470588 | 0.1111111 | 2.875816993 | 98.24141 | 1.6 | 62.96296 | 180 |  | 144 | 100000 | 78 |  | 59.1 | 24.7
0100100000 | 32.8 | 428 | 8 | 1000 | 18 | 54.05405405 | 1.621621622 | 2.162162162 | 1.081081081 | 0.1666667 | 3.963963964 | 97.50567 | 1.7 | 64.91228 | 180 |  | 144 | 100000 | 110 |  | 58.8 | 23.2
0100100000 | 32.8 | 718 | 4.6 | 1000 | 18 | 47.61904762 | 0.952380952 | 2.380952381 | 0.761904762 | 0.1111111 | 2.328042328 | 98.46551 | 1.2 | 67.74194 | 180 |  | 144 | 100000 | 232 |  | 74.4 | 28.5
0100100000 | 32.8 | 718 | 4.6 | 1000 | 18 | 43.47826087 | 1.304347826 | 1.739130435 | 0.565217391 | 0.1666667 | 3.188405797 | 97.8323 | 1.3 | 69.69697 | 180 |  | 144 | 100000 | 121.5 |  | 59.69 | 22.3
0100100000 | 32.8 | 444 | 7.6 | 1000 | 18 | 55.55555556 | 1.111111111 | 2.777777778 | 0.722222222 | 0.1111111 | 2.716049383 | 98.30424 | 1.7 | 64.28571 | 180 |  | 144 | 100000 | 176 |  | 66.08 | 24
0100100000 | 32.8 | 444 | 7.6 | 1000 | 18 | 52.63157895 | 1.578947368 | 2.631578947 | 0.684210526 | 0.1666667 | 3.859649123 | 97.54984 | 1.7 | 65.51724 | 180 |  | 144 | 100000 | 114.5 |  | 55.4 | 27.7
0110000000 | 31 | 405 | 6 | 1000 | 18 | 73.69196758 | 2.505526898 | 1.105379514 | 1.179071481 | 0.1888889 | 6.124621305 | 96.56849 | 1.1 | 57.57319 |  | 5 | 48 | 100000 |  | 91.5 | 40.4 | 24.09
0110000000 | 31 | 405 | 6 | 1000 | 18 | 80.58017728 | 1.611603546 | 1.208702659 | 1.289282836 | 0.1111111 | 3.939475334 | 97.86698 | 1.1 | 55.37706 |  | 5 | 48 | 100000 |  | 92 | 59.9 | 25.26
0110000000 | 31 | 405 | 6 | 1000 | 18 | 83.61204013 | 1.212374582 | 1.254180602 | 1.337792642 | 0.08055556 | 2.963582311 | 98.41872 | 1.1 | 54.46266 |  | 5 | 48 | 100000 |  | 94.5 | 79.4 | 26.37
0110000000 | 31 | 405 | 6 | 1000 | 18 | 85.68980291 | 0.942587832 | 1.285347044 | 1.371036847 | 0.06111111 | 2.304103589 | 98.78276 | 1.1 | 53.85325 |  | 5 | 48 | 100000 |  | 93.1 | 99.6 | 28.15
0110000000 | 31 | 405 | 6 | 1000 | 18 | 87.10801394 | 0.757839721 | 1.306620209 | 1.393728223 | 0.04833333 | 1.852497096 | 99.0279 | 1.1 | 53.44507 |  | 5 | 48 | 100000 |  | 93.7 | 122.5 | 30.23
0100010000 | 31 | 416 | 2 | 1000 | 18 | 73.42143906 | 2.276064611 | 1.101321586 | 0.367107195 | 0.1722222 | 5.563713493 | 96.8596 | 1.1 | 57.663 |  | 5 | 48 | 100000 |  | 20.4 | 37.8 | 37.01
0100010000 | 31 | 416 | 2 | 1000 | 18 | 80.51529791 | 1.328502415 | 1.207729469 | 0.40257649 | 0.09166667 | 3.247450349 | 98.22983 | 1.1 | 55.39697 |  | 5 | 48 | 100000 |  | 15.9 | 58 | 38.79
0100010000 | 31 | 416 | 2 | 1000 | 18 | 84.10428932 | 0.849453322 | 1.26156434 | 0.420521447 | 0.05611111 | 2.076441454 | 98.88744 | 1.1 | 54.31704 |  | 5 | 48 | 100000 |  | 19.5 | 81.3 | 39.74
0100010000 | 31 | 416 | 2 | 1000 | 18 | 85.2514919 | 0.699062234 | 1.278772379 | 0.42625746 | 0.04555556 | 1.708818793 | 99.08939 | 1.1 | 53.98067 |  | 5 | 48 | 100000 |  | 34.5 | 97.6 | 40.45
0100010000 | 31 | 416 | 2 | 1000 | 18 | 86.50519031 | 0.527681661 | 1.297577855 | 0.432525952 | 0.03388889 | 1.289888504 | 99.31666 | 1.1 | 53.61781 |  | 5 | 48 | 100000 |  | 53.9 | 119.1 | 42.3