## Sheet1
DIPOCE | DI_NCO | PO_HV | PO_f | BA_Code | BA_Mn | PO_Phr | BA_Phr | FS_Phr | Cata_Phr | C_BA_MR | M_loss | Yield | R | CHS | A_Mix_T | AB_Mix_T | Q | Cata_Code | MCS | Closed_CC | AD | TC | CS
110100000 | 31 | 367.9917 | 4.464132 | 1000 | 18 | 67.56756757 | 2.182432432 | 1.013513514 | 1.013513514 | 0.18 | 5.351351351 | 96.88471 | 1.83 | 59.7 |  |  | 0 | 100000 | 108.6 | 90.8 | 36.8 | 24.36 | 212.6
110100000 | 31 | 367.9917 | 4.464132 | 1000 | 18 | 67.56756757 | 2.182432432 | 1.013513514 | 1.013513514 | 0.18 | 5.351351351 | 96.88471 | 1.83 | 59.7 |  |  | 0 | 100000 | 94.1 | 90.8 | 36.8 | 24.36 | 131.3
110000000 | 31 | 420 | 4.5 | 1000 | 18 | 59 | 2 | 0.88 | 0.9 | 0.189 | 4.900419287 | 97.00501 | 1.7 | 62.9 |  | 5 | 0 | 100000 | 123.3 | 92.3 | 39.8 | 24.55 | 221.7
110100000 | 31 | 367.9917 | 4.464132 | 1000 | 18 | 67.56756757 | 2.182432432 | 1.013513514 | 1.013513514 | 0.18 | 5.351351351 | 96.88471 | 1.83 | 59.7 |  | 5 | 0 | 100000 | 128.1 | 93.1 | 38.3 | 25.35 | 210.3
101010000 | 31.4 |  |  | 1000 | 18 | 71 | 2.1 | 1.8 | 0.76 | 0.167 | 5.231742408 | 97.02779 | 1.1 | 55.5 |  |  | 0 | 101000 | 190.6 | 90 | 41.2 | 28 | 198
101010000 | 31.4 |  |  | 1000 | 18 | 68 | 2.03 | 1.7 | 0.71 | 0.167 | 4.961995624 | 97.11683 | 1.1 | 55.5 |  |  | 0 | 101000 | 178.1 | 58 | 35.4 | 45 | 148
101010000 | 31.4 |  |  | 1000 | 18 | 66 | 2 | 1.65 | 0.7 | 0.167 | 4.836972055 | 97.15949 | 1.1 | 55.5 |  |  | 0 | 101000 | 237.3 | 47 | 32.1 | 51 | 95
110000000 | 31 | 430 |  | 1000 | 18 | 62.5 | 1.25 | 1.6 | 0.62 | 0.14 | 3.819444444 | 97.69826 | 1.5 | 61.54 | 180 | 8 | 648 | 10000 |  |  | 55.4 | 45.1 | 285
100010000 | 31 | 450 | 5.3 | 1000 | 18 | 62 | 1.24 | 1.55 | 0 | 0.14 | 3.791011856 | 97.7 | 1.48 | 61.7 | 180 | 8 | 648 | 0 |  |  | 48.5 | 40.4 | 213
100010000 | 31 | 450 | 6.6 | 1000 | 18 | 62 | 1.24 | 1.55 | 0 | 0.14 | 3.791011856 | 97.7 | 1.48 | 61.7 | 180 | 8 | 648 | 0 | 219 | 95.5 | 43.5 | 36.7 | 179
100010000 | 31 | 480 | 7.1 | 1000 | 18 | 60 | 1.22 | 1.52 | 0 | 0.14 | 3.71948333 | 97.72652 | 1.44 | 62.16 | 180 | 8 | 648 | 0 | 247 | 94.6 | 45.2 | 37.4 | 207
100010000 | 31 | 485 | 7.3 | 1000 | 18 | 60 | 1.21 | 1.5 | 0 | 0.14 | 3.70819849 | 97.73074 | 1.42 | 62.24 | 180 | 8 | 648 | 0 | 227 | 95.3 | 42.6 | 36.5 | 191
100010000 | 31 | 500 | 7.4 | 1000 | 18 | 60 | 1.21 | 1.5 | 0 | 0.14 | 3.674751119 | 97.74331 | 1.38 | 62.45 | 180 | 8 | 648 | 0 | 200 | 92.2 | 47.4 | 38.1 | 230
100010000 | 31 | 515 | 7.9 | 1000 | 18 | 59.6 | 1.192 | 1.49 | 0 | 0.14 | 3.641901735 | 97.75574 | 1.35 | 62.66 | 180 | 8 | 648 | 0 | 211 | 91 | 51.4 | 38.8 | 238
110100000 | 31.5 | 407.365 |  | 1000 | 18 | 80 | 2.16 | 2.4 | 0.8 | 0.15 | 5.28 | 97.11412 | 1.3 | 55.56 | 60 | 10 |  | 100000 | 566 | 81 | 39 | 35.4 | 230.3
110000000 | 31 | 440 | 4.5 | 1000 |  | 85.47008547 | 2.991452991 | 1.282051282 | 1.282051282 | 0.1944444 | 7.312440646 |  | 1.1 |  |  |  |  | 100000 | 102.7 | 88.4 | 45.4 | 22.9 | 382.5
110010000 | 31 | 429 | 4.524338 | 1000 |  | 89.28571429 | 3.125 | 1.339285714 | 1.339285714 | 0.1944444 | 7.638888889 |  | 1.1 |  |  |  |  | 100000 | 96.1 | 88.4 | 44.2 | 23 | 357.7
110010000 | 31 | 417.0435 | 4.550793 | 1000 |  | 92.59259259 | 3.240740741 | 1.388888889 | 1.388888889 | 0.1944444 | 7.9218107 |  | 1.1 |  |  |  |  | 100000 | 115.1 | 87.1 | 42 | 22.8 | 312.4
110010000 | 31 | 404 | 4.579652 | 1000 |  | 97.08737864 | 3.398058252 | 1.45631068 | 1.45631068 | 0.1944444 | 8.306364617 |  | 1.1 |  |  |  |  | 100000 | 125.1 | 86.6 | 41.9 | 22.9 | 291.4
110010000 | 31 | 428.9541 | 4.474917 | 1000 |  | 89.28571429 | 3.125 | 1.339285714 | 1.339285714 | 0.1944444 | 7.638888889 |  | 1.1 |  |  |  |  | 100000 | 98.2 | 88.1 | 43.8 | 22.8 | 378.4
110010000 | 31 | 416.9357 | 4.447625 | 1000 |  | 93.45794393 | 3.271028037 | 1.401869159 | 1.401869159 | 0.1944444 | 7.995846314 |  | 1.1 |  |  |  |  | 100000 | 89 | 87.9 | 43 | 22.8 | 345.7
110010000 | 31 | 403.8107 | 4.41782 | 1000 |  | 97.08737864 | 3.398058252 | 1.45631068 | 1.45631068 | 0.1944444 | 8.306364617 |  | 1.1 |  |  |  |  | 100000 | 85.6 | 86.4 | 41.4 | 22.9 | 339.5
101000000 |  | 534 |  | 0 | 0 | 97.1 | 0 |  | 0 | 0 | 0 | 100 | 1.57 | 50.7 | 600 | 10 | 0 | 100000 | 588 |  | 34.6 | 24.1 | 166.3
101001000 |  |  |  | 101 | 148.1 | 97.1 | 0.87 |  | 0.049 | 0 | 0.873786408 | 99.55979 | 1.56 | 50.7 | 600 | 10 | 0 | 100000 | 548 |  | 33.9 | 23.8 | 146.2
101001000 |  |  |  | 1 | 148.1 | 97.1 | 1.7 |  | 0.1 | 0 | 1.747572816 | 99.12579 | 1.54 | 50.7 | 600 | 10 | 0 | 100000 | 448 |  | 36.2 | 24 | 174.4
101001000 |  |  |  | 1 | 148.1 | 97.1 | 2.6 |  | 0.15 | 0 | 2.621359223 | 98.69785 | 1.53 | 50.7 | 600 | 10 | 0 | 100000 | 393 |  | 41.7 | 23.9 | 160.9
101001000 |  |  |  | 1 | 148.1 | 97.1 | 3.5 |  | 0.2 | 0 | 3.495145631 | 98.27586 | 1.52 | 50.7 | 600 | 10 | 0 | 100000 | 255 |  | 53.3 | 25 | 135.9
101100000 |  |  |  | 1 | 148.1 | 97.1 | 0.87 |  |  | 0 | 0.873786408 | 99.55979 | 1.57 | 50.7 | 600 | 10 | 0 | 100000 | 419 |  | 35.5 | 24 | 174.6
101100000 |  |  |  | 1 | 148.1 | 97.1 | 1.7 |  |  | 0 | 1.747572816 | 99.12579 | 1.56 | 50.7 | 600 | 10 | 0 | 100000 | 347 |  | 38.5 | 23.6 | 196.1
101100000 |  |  |  | 1 | 148.1 | 97.1 | 2.6 |  |  | 0 | 2.621359223 | 98.69785 | 1.54 | 50.7 | 600 | 10 | 0 | 100000 | 305 |  | 41.6 | 23.3 | 205.1
101100000 |  |  |  | 1 | 148.1 | 97.3 | 3.5 |  |  | 0 | 3.495145631 | 98.27586 | 1.53 | 50.7 | 600 | 10 | 0 | 100000 | 304 |  | 42.2 | 24.2 | 157.8
110010000 | 31.5 | 424.1716 |  | 101 |  | 72.5 | 1.1 | 1.45 | 0.72 |  | 22.77657267 | 88.45308 | 1.1 | 58 | 1200 | 20 | 0 | 100000 | 518 | 97 | 37.7 | 24.1 | 180
110010000 | 31.5 | 424.1716 |  | 101 |  | 72 | 1.08 | 1.44 | 0.72 |  | 22.67818575 | 88.47842 | 1.1 | 58.1 | 1200 | 20 | 0 | 100000 | 522 | 97 | 37.92 | 23.5 | 180
110000001 | 31.5 | 406 | 4.3 | 1001 |  | 72.7 | 24.14 | 1.7 | 0.76 | 0.083 | 25.50505051 | 87.37894 | 1.1 | 56.9 | 300 | 15 |  | 100000 | 510 | 94 | 36.2 | 25.6 | 180
110001001 | 31.5 | 390 | 5.7 | 1001 |  | 75 | 24.17 | 1.76 | 0.78 | 0.083 | 26.26105044 | 87.19655 | 1.1 | 56.2 | 300 | 15 |  | 100000 | 460 | 97 | 38.6 | 24.7 | 140
110001001 | 31.5 | 411 | 7.13 | 1001 |  | 72 | 23.63 | 1.69 | 0.75 | 0.083 | 25.25631408 | 87.44015 | 1.1 | 57.1 | 300 | 15 |  | 100000 | 470 | 99 | 40.1 | 24.7 | 150
110001001 | 31.5 | 405 | 9.9 | 1001 |  | 72.9 | 24.14 | 1.71 | 0.759301443 | 0.083 | 25.56314857 | 87.36473 | 1.1 | 56.8 | 300 | 15 |  | 100000 | 430 | 97 | 38.8 | 25.2 | 150
110000001 | 31.5 | 412 | 4.3 | 1001 |  | 72.7 | 24.14 | 1.7 | 0.757002271 | 0.083 | 25.48574312 | 87.38367 | 1.1 | 56.9 | 300 | 15 |  | 100000 | 490 | 91 | 38.2 | 25.2 | 140
110001001 | 31.5 | 397 | 5.7 | 1001 |  | 75 | 24.17 | 1.76 | 0.78 | 0.083 | 26.28155087 | 87.19168 | 1.1 | 56.2 | 300 | 15 |  | 100000 | 470 | 92 | 38.7 | 25 | 160
110001001 | 31.5 | 421 | 7.13 | 1001 |  | 72 | 23.42 | 1.67 | 0.74 | 0.083 | 25.04960317 | 87.49149 | 1.1 | 57.3 | 300 | 15 |  | 100000 | 460 | 91 | 39.3 | 24.6 | 200
110001001 | 31.5 | 410 | 9.9 | 1001 |  | 73 | 23.94 | 1.71 | 0.760456274 | 0.083 | 25.60202788 | 87.35524 | 1.1 | 56.8 | 300 | 15 |  | 100000 | 630 |  | 36.9 | 26.7 | 90
110000000 |  | 446 | 4.6 | 1001 |  | 68 | 21.4 | 1.4 | 0.68 | 0.083 | 22.90249433 | 88.04026 | 1.1 | 59.5 | 1200 |  | 0 | 100000 | 530 | 88.01 | 37.3 | 25.58 | 210
100010000 | 31 | 445 |  | 1 | 70.1 | 91 | 18.2 | 1.8 | 0.91 | 0 | 18.18181818 | 91.41631 | 0.94 | 52.4 | 60 | 15 | 1368 | 100000 |  | 93 | 43.8 | 20 | 400
100100000 | 31.5 | 444.2 |  | 1000 | 18 | 183 | 1.83 |  |  | 0.056 | 4.468819825 | 98.45825 | 1.05 | 35.4 | 120 | 10 |  | 11000 |  |  | 102.56 | 35.37 | 1015
110100000 | 31.5 | 437.0549 |  | 1000 | 18 | 189 | 1.9 |  |  | 0.056 | 4.62962963 | 98.43955 | 1.05 | 34.5 | 120 | 10 |  | 11000 |  |  | 68.9 | 35.95 | 627
110100000 | 31.5 | 428.5384 |  | 1000 | 18 | 196.4 | 1.97 |  |  | 0.056 | 4.811898513 | 98.41937 | 1.05 | 33.7 | 120 | 10 |  | 11000 |  |  | 66.27 | 36.43 | 497
110100000 | 31.5 | 418.1309 |  | 1000 | 18 | 206 | 2.1 |  |  | 0.056 | 5.01939311 | 98.39761 | 1.05 | 32.8 | 120 | 10 |  | 11000 |  |  | 66.03 | 36.36 | 396
110000000 |  | 446 | 4.6 | 1001 |  | 97 | 30.5 | 1.9 | 0.97 | 0.083 | 32.68608414 | 85.82456 | 1.03 | 50.7 |  |  | 0 | 100000 | 516 | 91.1 | 35.5 | 26.6 | 190
110010000 |  | 435.8961 | 4.432762 | 1001 |  | 97.1 | 30.5 | 1.9 | 0.97 | 0.083 | 32.68608414 | 85.82456 | 1.03 | 50.7 |  |  | 0 | 100000 | 448 | 89.5 | 36.6 | 24.7 | 200
110010000 |  | 425.5281 | 4.261155 | 1001 |  | 97 | 30.5 | 1.9 | 0.97 | 0.083 | 32.68608414 | 85.82456 | 1.03 | 50.7 |  |  | 0 | 100000 | 480 | 90.1 | 37.5 | 24.9 | 220
110010000 |  | 413.5934 | 4.063615 | 1001 |  | 97 | 30.5 | 1.9 | 0.97 | 0.083 | 32.68608414 | 85.82456 | 1.03 | 50.7 |  |  | 0 | 100000 | 739 | 92.2 | 36.6 | 25.9 | 190
110010000 |  | 387.9341 | 3.638909 | 1001 |  | 96.5 | 30.5 | 1.9 | 0.97 | 0.083 | 32.68608414 | 85.82456 | 1.03 | 50.7 |  |  | 0 | 100000 | 748 | 95.6 | 35.6 | 27.5 | 150
1010000000 | 33.6 |  |  | 1000 | [8 empty] | 1.5 |  |  | 15 | 0 | 100000 |  |  | 25.1 | 35 | 49.1
1010010000 | 33.6 |  |  | 1000 | [8 empty] | 1.5 |  |  | 15 | 0 | 100000 | 205 |  | 31 | 33.9 | 56.6
1010010000 | 33.6 |  |  | 1000 | [8 empty] | 1.5 |  |  | 15 | 0 | 100000 | 180 |  | 35.7 | 32.9 | 67.7
1010010000 | 33.6 |  |  | 1000 | [8 empty] | 1.5 |  |  | 15 | 0 | 100000 | 195 |  | 41.6 | 31.9 | 77.8
1010010000 | 33.6 |  |  | 1000 | [8 empty] | 1.5 |  |  | 15 | 0 | 100000 | 208 |  | 45.7 | 28.8 | 71.8
1010010000 | 33.6 |  |  | 1000 | [8 empty] | 1.5 |  |  | 15 | 0 | 100000 | 196 |  | 50.6 | 27.8 | 69.6
110000000 | 31 | 420 | 4.5 | 1001 | 40.71026 | 90.09459459 | 7.135135135 | 1.8 | 1.3 | 0.11 | 9.764764765 | 95.75694 | 1.1 | 59 |  | 8 | 0 | 100000 | 122 | 94.2 | 39.1 | 24.42 | 280
110000000 | 31 | 420 | 4.5 | 1000 | 18 | 90.09459459 | 3.667567568 | 1.8 | 1.3 | 0.11 | 8.808808809 | 96.56317 | 1.1 | 63.9 |  | 8 | 0 | 100000 | 117.3 | 93.5 | 34.6 | 26.2 | 248
100000100 | 31.25 | 605.1 |  |  |  | 68.96551724 | [6 empty] | 1 | 59.18367 |  | 10 | 0 | 100100 |  |  | 39.9 | 18 | 131
100000100 | 31.25 | 992.4 |  |  |  | 42.01680672 | [6 empty] | 1 | 70.4142 |  | 10 | 0 | 100100 |  |  | 33.5 | 17.3 | 137
100000100 | 31.25 | 692.5 |  |  |  | 60.24096386 | [6 empty] | 1 | 62.40602 |  | 10 | 0 | 100100 |  |  | 31.2 | 20.2 | 132
100000100 | 31.25 | 660.2 |  |  |  | 63.29113924 | [6 empty] | 1 | 61.24031 |  | 10 | 0 | 100100 |  |  | 32.8 | 19.1 | 146
100000100 | 31.25 | 660.2 |  |  |  | 63.29113924 | [6 empty] | 1 | 61.24031 |  | 10 | 0 | 100100 |  |  | 39.7 | 18.2 | 138
100000100 | 31.25 | 750.6 |  |  |  | 55.55555556 | [6 empty] | 1 | 64.28571 |  | 10 | 0 | 100100 |  |  | 34.7 | 18 | 133
100000100 | 31.25 | 750.6 |  |  |  | 55.55555556 | [6 empty] | 1 | 64.28571 |  | 10 | 0 | 100100 |  |  | 30.3 | 18.2 | 139
100000100 | 31.25 | 750.6 |  |  |  | 55.55555556 | [6 empty] | 1 | 64.28571 |  | 10 | 0 | 100100 |  |  | 36.6 | 17.3 | 143
100000100 | 31.25 | 555 |  |  |  | 75.18796992 | [6 empty] | 1 | 57.08155 |  | 10 | 0 | 100100 |  |  | 34 | 17.4 | 143
100000100 | 31.25 | 555 |  |  |  | 75.18796992 | [6 empty] | 1 | 57.08155 |  | 10 | 0 | 100100 |  |  | 35.9 | 16.6 | 162
100000100 | 31.25 | 1208.4 |  |  |  | 34.60207612 | [6 empty] | 1 | 74.29306 |  | 10 | 0 | 100100 |  |  | 36.2 | 16.4 | 136
100000100 | 31.25 | 1208.4 |  |  |  | 34.60207612 | [6 empty] | 1 | 74.29306 |  | 10 | 0 | 100100 |  |  | 40.3 | 15.1 | 176
100000100 | 31.25 | 484.2 |  |  |  | 86.20689655 | [6 empty] | 1 | 53.7037 |  | 10 | 0 | 100100 |  |  | 32.5 | 15.5 | 141
110000000 | 31.4 | 490 | 4.3 | 1000 | 18 | 68.99406651 | 1.37988133 | 2.069821995 | 1.207396164 | 0.11 | 3.373043252 | 98.05758 | 1.2 | 59.17368 |  | 10 | 336 | 100000 | 48 | 92.98 | 46.1 | 21.6 | 723
100010000 | 31.4 | 211 | 2 | 1000 | 18 | 83.85111396 | 1.677022279 | 0.41925557 | 1.467394494 | 0.11 | 4.099387794 | 97.81267 | 1.1 | 54.39184 |  | 10 | 336 | 100000 | 20 | 57.08 | 57.1 | 48.02 | 132
100010000 | 31.4 | 495 | 6 | 1000 | 18 | 84.43449994 | 1.688689999 | 0.4221725 | 1.477603749 | 0.11 | 4.127908886 | 97.80457 | 1.3 | 54.21979 |  | 10 | 336 | 100000 | 103 | 79.97 | 93.5 | 34.52 | 628
110010000 | 31.5 | 1365.168 | 2.66736 | 1001 |  | 66.22516556 | 20.86092715 | 1.490066225 | 0.662251656 | 0.08333333 | 22.29580574 | 89.53639 | 1.1 | 65.15679 | 300 | 20 |  | 100000 | 594 |  | 42.6 | 34.5 | 240
110010000 | 31.5 | 1362.05 | 2.844505 | 1001 |  | 66.22516556 | 20.86092715 | 1.490066225 | 0.662251656 | 0.08333333 | 22.29580574 | 89.50377 | 1.1 | 65.03497 | 300 | 15 |  | 100000 | 377 |  | 44.5 | 22.6 | 250
110010000 | 31.5 | 1358.92 | 3.022331 | 1001 |  | 66.66666667 | 21 | 1.5 | 0.666666667 | 0.08333333 | 22.44444444 | 89.47094 | 1.1 | 64.91228 | 300 | 20 |  | 100000 | 422 |  | 44.3 | 23 | 300
110010000 | 31.5 | 1326.944 | 4.838958 | 1001 |  | 68.02721088 | 21.42857143 | 1.530612245 | 0.680272109 | 0.08333333 | 22.90249433 | 89.23528 | 1.1 | 64.02878 | 300 | 20 |  | 100000 | 400 |  | 44 | 23.5 | 300
110000000 | 31.4 | 490 | 4.3 | 1000 | 18 | 68.99406651 | 1.37988133 | 2.069821995 | 1.207396164 | 0.1111111 | 3.339312819 | 98.077 | 1.2 | 59.17368 | 15 | 15 | 336 | 100000 |  |  | 46.1 | 21.6 | 723
110010000 | 31.4 | 447.2603 |  | 1000 | 18 | 76.10350076 | 1.522070015 | 2.283105023 | 1.331811263 | 0.1111111 | 3.683409437 | 97.96767 | 1.26 | 56.78479 | 15 | 15 | 336 | 100000 |  |  | 42.3 | 22 | 357
110010000 | 31.4 | 393.0052 |  | 1000 | 18 | 84.83922966 | 1.696784593 | 2.54517689 | 1.484686519 | 0.1111111 | 4.106218716 | 97.84525 | 1.28 | 54.10107 | 15 | 15 | 336 | 100000 |  |  | 38.5 | 22.6 | 285
110010000 | 31.4 | 360 |  | 1000 | 18 | 90.0090009 | 1.800180018 | 2.700270027 | 1.575157516 | 0.1111111 | 4.356435644 | 97.77829 | 1.3 | 52.62909 | 15 | 15 | 336 | 100000 |  |  | 37.6 | 23.2 | 226
110000000 | 32.5 | 380 |  | 1000 | 18 | 34.92717684 | 1.746358842 | 1.746358842 | 1.32723272 | 0.2777778 | 4.268877169 | 96.94528 | 1.1 | 74.11405 | 30 | 7 |  | 101000 | 215.7 | 93.2 | 43.4 | 34.99 | 256
110100000 | 32.5 | 370.3491 |  | 1000 | 18 | 35.97122302 | 1.798561151 | 1.798561151 | 1.366906475 | 0.2777778 | 4.396482814 | 96.88049 | 1.1 | 73.54497 | 30 | 7 |  | 101000 |  |  | 39.41 | 36.02 | 232
110100000 | 32.5 | 359.8168 |  | 1000 | 18 | 37.08098487 | 1.854049244 | 1.854049244 | 1.409077425 | 0.2777778 | 4.532120373 | 96.81281 | 1.1 | 72.94958 | 30 | 7 |  | 101000 |  |  | 37.05 | 35.99 | 170
110100000 | 32.5 | 348.2766 |  | 1000 | 18 | 38.25993802 | 1.912996901 | 1.912996901 | 1.453877645 | 0.2777778 | 4.676214647 | 96.74222 | 1.1 | 72.32753 | 30 | 7 |  | 101000 |  | 51.7 | 35.01 | 35.9 | 163
110100000 | 32.5 | 335.5765 |  | 1000 | 18 | 39.51788184 | 1.975894092 | 1.975894092 | 1.50167951 | 0.2777778 | 4.829963336 | 96.66833 | 1.1 | 71.6754 | 30 | 7 |  | 101000 |  |  | 34.82 | 35.62 | 167
110100000 | 32.5 | 321.5324 |  | 1000 | 18 | 40.85968783 | 2.042984392 | 2.042984392 | 1.552668138 | 0.2777778 | 4.993961846 | 96.59111 | 1.1 | 70.99263 | 30 | 7 |  | 101000 | 351 | 18.1 | 34.62 | 35.24 | 159
110000000 | 32.5 | 450 |  | 1000 | 18 | 30.23431595 | 1.511715797 | 1.511715797 | 1.148904006 | 0.2777778 | 3.695305283 | 97.25065 | 1.1 | 76.78468 | 30 | 7 |  | 101000 | 318.5 | 95.2 | 44.71 | 34.03 | 320
110100000 | 32.5 | 438.1506 |  | 1000 | 18 | 31.44654088 | 1.572327044 | 1.572327044 | 1.194968553 | 0.2777778 | 3.843466108 | 97.16947 | 1.1 | 76.07656 | 30 | 7 |  | 101000 |  |  | 41.05 | 35.52 | 234
110100000 | 32.5 | 424.9584 |  | 1000 | 18 | 32.76110601 | 1.638055301 | 1.638055301 | 1.244922029 | 0.2777778 | 4.00413518 | 97.08328 | 1.1 | 75.32327 | 30 | 7 |  | 101000 |  |  | 37.12 | 35.96 | 196
110100000 | 32.5 | 410.1817 |  | 1000 | 18 | 34.19037199 | 1.7095186 | 1.7095186 | 1.299234136 | 0.2777778 | 4.178823243 | 96.99168 | 1.1 | 74.52099 | 30 | 7 |  | 101000 |  | 58.5 | 34.18 | 35.9 | 160
110100000 | 32.5 | 393.5167 |  | 1000 | 18 | 35.75003575 | 1.787501788 | 1.787501788 | 1.358501359 | 0.2777778 | 4.369448814 | 96.89413 | 1.1 | 73.66481 | 30 | 7 |  | 101000 |  |  | 28.88 | 36.18 | 122
110100000 | 32.5 | 374.5768 |  | 1000 | 18 | 37.45879533 | 1.872939766 | 1.872939766 | 1.423434222 | 0.2777778 | 4.578297206 | 96.79005 | 1.1 | 72.74907 | 30 | 7 |  | 101000 | 372 | 9 | 28.44 | 35.9 | 109
110000100 | 31 | 444.1441 |  | 1000 | 18 | 54.64480874 | 0.273224044 | 2.18579235 | 2.18579235 | 0.02777778 | 0.667880996 | 99.57927 | 0.8 | 64.66431 | 20 | 10 | 47 | 100100 |  |  | 66.6 | 40 | 388
110000100 | 31 | 444.1441 |  | 1000 | 18 | 51.28205128 | 0.512820513 | 2.051282051 | 2.051282051 | 0.05555556 | 1.253561254 | 99.19325 | 0.8 | 66.10169 | 20 | 10 | 47 | 100100 |  |  | 63.9 | 38 | 360
110000100 | 31 | 444.1441 |  | 1000 | 18 | 48.30917874 | 0.724637681 | 1.93236715 | 1.93236715 | 0.08333333 | 1.771336554 | 98.83782 | 0.8 | 67.42671 | 20 | 10 | 47 | 100100 |  |  | 52.6 | 37 | 284
110000100 | 31 | 444.1441 |  | 1000 | 18 | 45.66210046 | 0.913242009 | 1.826484018 | 1.826484018 | 0.1111111 | 2.232369356 | 98.50949 | 0.8 | 68.65204 | 20 | 10 | 47 | 100100 |  |  | 47 | 35 | 258
110000100 | 31 | 444.1441 |  | 1000 | 18 | 43.29004329 | 1.082251082 | 1.731601732 | 1.731601732 | 0.1388889 | 2.645502646 | 98.20525 | 0.8 | 69.78852 | 20 | 10 | 47 | 100100 |  |  | 41.6 | 34 | 147
110000100 | 31 | 442.0814 |  | 1000 | 18 | 45.87155963 | 0.917431193 | 1.834862385 | 1.834862385 | 0.1111111 | 2.242609582 | 98.50493 | 0.8 | 68.55346 | 20 | 10 | 47 | 100100 |  |  | 46.7 | 34 | 237
110000100 | 31 | 446.1883 |  | 1000 | 18 | 45.45454545 | 0.909090909 | 1.818181818 | 1.818181818 | 0.1111111 | 2.222222222 | 98.51402 | 0.8 | 68.75 | 20 | 10 | 47 | 100100 |  |  | 48.7 | 33 | 277
110000100 | 31 | 448.2143 |  | 1000 | 18 | 45.45454545 | 0.909090909 | 1.818181818 | 1.818181818 | 0.1111111 | 2.222222222 | 98.51402 | 0.8 | 68.75 | 20 | 10 | 47 | 100100 |  |  | 50.5 | 32 | 286
110000000 | 31 | 430.9836 | 3.681967 | 1000 | 18 | 57.7700751 | 2.021952629 | 0.866551127 | 0.866551127 | 0.1944444 | 4.94255087 | 96.94007 | 1.1 | 63.38338 |  |  |  | 100000 |  | 94.3 | 38.5 | 22.5 | 251
110010000 | 31 | 354.0909 | 3.870909 | 1000 | 18 | 71.8907261 | 2.228612509 | 1.078360891 | 1.078360891 | 0.1722222 | 5.447719466 | 96.90955 | 1.1 | 58.1765 |  |  |  | 100000 |  | 94 | 38.6 | 23.5 | 321
110010000 | 31 | 381.3327 | 3.147311 | 1000 | 18 | 60.16847172 | 2.466907341 | 0.902527076 | 0.902527076 | 0.2277778 | 6.030217944 | 96.33289 | 1.1 | 62.43426 |  |  |  | 100000 |  | 87.2 | 37 | 23.4 | 174
110010000 | 31 | 423.2312 | 2.60799 | 1000 | 18 | 59.52380952 | 1.964285714 | 0.892857143 | 0.892857143 | 0.1833333 | 4.801587302 | 97.05918 | 1.1 | 62.68657 |  |  |  | 100000 |  | 93 | 36.5 | 24.5 | 164
110000010 | 31 | 450 | 3 | 1000 | 18 | 56.49717514 | 0.225988701 | 1.186440678 | 0.225988701 | 0.02222222 | 0.552416824 | 99.658 | 1.05 | 63.89892 | 120 | 30 | 48 | 100000 | 150 | 96.3 | 148 | 30.6 | 2890
110000010 | 31 | 450 | 3 | 1000 | 18 | 55.55555556 | 0.333333333 | 1.166666667 | 0.222222222 | 0.03333333 | 0.814814815 | 99.49268 | 1.05 | 64.28571 | 120 | 30 | 48 | 100000 | 155 | 96.1 | 122 | 46.2 | 1920
110000010 | 31 | 450 | 3 | 1000 | 18 | 54.64480874 | 0.43715847 | 1.147540984 | 0.218579235 | 0.04444444 | 1.068609593 | 99.33098 | 1.05 | 64.66431 | 120 | 30 | 48 | 100000 | 180 | 95.1 | 105 | 42.5 | 1270
110000010 | 31 | 450 | 3 | 1000 | 18 | 53.47593583 | 0.534759358 | 1.122994652 | 0.213903743 | 0.05555556 | 1.307189542 | 99.17557 | 1.05 | 65.15679 | 120 | 30 | 48 | 100000 | 206 | 94 | 90 | 41.1 | 1040
110000010 | 31 | 450 | 3 | 1000 | 18 | 52.63157895 | 0.631578947 | 1.105263158 | 0.210526316 | 0.06666667 | 1.543859649 | 99.02124 | 1.05 | 65.51724 | 120 | 30 | 48 | 100000 | 253 | 93.1 | 81 | 40.9 | 890
110000010 | 31 | 450 | 3 | 1000 | 18 | 51.8134715 | 0.725388601 | 1.088082902 | 0.207253886 | 0.07777778 | 1.773172136 | 98.87018 | 1.05 | 65.87031 | 120 | 30 | 48 | 100000 | 254 | 92.8 | 78 | 39.8 | 810