## Sheet1
DIPO2CE | DI_MW (g/mol) | DI_Equivalent Weight (average) | DI1_NCO content(%) | DI1_Functionality | PO_HV | PO_E | PO_f | PO_Mw | PO_viscosity | BA_Code | BA_Mn | BA-TC | PO_Phr | BA-Phr | C_BA1-Phr | FS-Phr | Catalyst_Phr | C_BA_MR | M_CO2 (g) | M_loss | Yield (%) | R | CHS (%) | A_Mix_speed(r/min) | A_Mix_time(S) | AB_Mix_speed(r/min) | AB_Mix_time(S) | Q(K·h) | Cure_t (K) | Cure_T(h) | FM_N | Catalyst _Code | Closed-CC | MCS | ParetoFlag
10100001000 |  | 135.48 | 31 |  | 367.9917 | 165.5844 | 4.464132 | 696.843 | 3500.413 | 11000 | 18 | 0.0164 | 0.6756757 | 0.02182432 | 0.02182432 | 0.01013514 | 0.01013514 | 0.18 | 7.92 | 7.92 | 96.88471 | 1.83 | 59.7 |  |  |  |  | 7107.6 | 296.15 | 24 | 100000000 | 100000 | 90.8 | 108.6 | 0
10100001000 |  | 135.48 | 31 |  | 367.9917 | 165.5844 | 4.464132 | 696.843 | 3500.413 | 11000 | 18 | 0.0164 | 0.6756757 | 0.02182432 | 0.02182432 | 0.01013514 | 0.01013514 | 0.18 | 7.92 | 7.92 | 96.88471 | 1.83 | 59.7 |  |  |  |  | 7107.6 | 296.15 | 24 | 100000000 | 100000 | 90.8 | 94.1 | 0
10000010000 | 250.26 | 125.13 | 33.6 | 2 | [5 empty] | 11000 | [11 empty] | 1.15 | 53.5 |  |  |  |  | 8235.6 | 343.15 | 24 | 100000000 | 100000 |  |  | 1
10000001000 |  | 135.48 | 31 |  | 420 | 133.5714 | 4.5 | 601.0714 | 4000 | 11000 | 18 | 0.0164 | 0.59 | 0.02 | 0.02 | 0.0088 | 0.009 | 0.189 | 8.311111 | 8.311111 | 97.00501 | 1.7 | 62.9 |  |  |  | 5 | 7107.6 | 296.15 | 24 | 100000000 | 100000 | 92.3 | 123.3 | 1
10000001000 |  | 135.48 | 31 |  | 420 | 133.5714 | 4.5 | 601.0714 | 4000 | 11000 | 18 | 0.0164 | 0.59 | 0.02 | 0.02 | 0.0088 | 0.009 | 0.189 | 8.311111 | 8.311111 | 97.00501 | 1.7 | 62.9 |  |  |  | 5 | 7107.6 | 296.15 | 24 | 100000000 | 100000 | 92.3 | 123.3 | 1
10100001000 |  | 135.48 | 31 |  | 367.9917 | 165.5844 | 4.464132 | 697.6399 | 3500.413 | 11000 | 18 | 0.0164 | 0.6756757 | 0.02182432 | 0.02182432 | 0.01013514 | 0.01013514 | 0.18 | 7.92 | 7.92 | 96.88471 | 1.83 | 59.7 |  |  |  | 5 | 7107.6 | 296.15 | 24 | 100000000 | 100000 | 93.1 | 128.1 | 1
10100001000 |  | 135.48 | 31 |  | 367.9917 | 165.5844 | 4.464132 | 697.6399 | 3500.413 | 11000 | 18 | 0.0164 | 0.6756757 | 0.02182432 | 0.02182432 | 0.01013514 | 0.01013514 | 0.18 | 7.92 | 7.92 | 96.88471 | 1.83 | 59.7 |  |  |  | 5 | 7107.6 | 296.15 | 24 | 100000000 | 100000 | 93.1 | 128.1 | 1
10100000100 | 349.44 | 134.4 | 31.25 | 2.6 | 1541.742 | 39.14308 | 5.899643 | 241.5474 |  | 11000 |  |  | 0.366 | [8 empty] | 0.7 | 73.2 |  | 300 | 1200 | 18 | 7107.6 | 296.15 | 24 | 100000000 | 100100 |  | 286.9 | 1
10100000100 | 349.44 | 134.4 | 31.25 | 2.6 | 1610.83 | 37.10142 | 5.198744 | 205.4207 |  | 11000 |  |  | 0.35 | [8 empty] | 0.7 | 74.1 |  | 300 | 1200 | 18 | 7107.6 | 296.15 | 24 | 100000000 | 100100 |  | 280.5 | 1
10100000100 | 349.44 | 134.4 | 31.25 | 2.6 | 1653.624 | 35.83678 | 4.764592 | 183.043 |  | 11000 |  |  | 0.337 | [8 empty] | 0.7 | 74.8 |  | 300 | 1200 | 18 | 7107.6 | 296.15 | 24 | 100000000 | 100100 |  | 264.9 | 1
10100000100 | 349.44 | 134.4 | 31.25 | 2.6 | 1688.987 | 34.79175 | 4.405837 | 164.5516 |  | 11000 |  |  | 0.33 | [8 empty] | 0.7 | 75.2 |  | 300 | 1200 | 18 | 7107.6 | 296.15 | 24 | 100000000 | 100100 |  | 258.6 | 1
10100000100 | 349.44 | 134.4 | 31.25 | 2.6 | 1701.5 | 34.42196 | 4.278889 | 158.0083 |  | 11000 |  |  | 0.327 | [8 empty] | 0.7 | 75.41 |  | 300 | 1200 | 18 | 7107.6 | 296.15 | 24 | 100000000 | 100100 |  | 253.9 | 1
10100000100 | 349.44 | 134.4 | 31.25 | 2.6 | 430 | 130.4651 | 4.25 | 554.4767 | 3400 | 11000 |  |  | 0.7 | [8 empty] | 0.7 | 58.9 |  | 300 | 1200 | 18 | 7107.6 | 296.15 | 24 | 100000000 | 100100 |  | 163.8 | 1
10100000100 | 349.44 | 134.4 | 31.25 | 2.6 | 1541.742 | 39.14308 | 5.899643 | 241.5474 |  | 11000 |  |  | 0.366 | [8 empty] | 0.7 | 73.2 |  | 300 | 1200 | 18 | 7107.6 | 296.15 | 24 | 100000000 | 100100 |  | 286.9 | 1
10100000100 | 349.44 | 134.4 | 31.25 | 2.6 | 1610.83 | 37.10142 | 5.198744 | 205.4207 |  | 11000 |  |  | 0.35 | [8 empty] | 0.7 | 74.1 |  | 300 | 1200 | 18 | 7107.6 | 296.15 | 24 | 100000000 | 100100 |  | 280.5 | 1
10100000100 | 349.44 | 134.4 | 31.25 | 2.6 | 1653.624 | 35.83678 | 4.764592 | 183.043 |  | 11000 |  |  | 0.337 | [8 empty] | 0.7 | 74.8 |  | 300 | 1200 | 18 | 7107.6 | 296.15 | 24 | 100000000 | 100100 |  | 264.9 | 1
10100000100 | 349.44 | 134.4 | 31.25 | 2.6 | 1688.987 | 34.79175 | 4.405837 | 164.5516 |  | 11000 |  |  | 0.33 | [8 empty] | 0.7 | 75.2 |  | 300 | 1200 | 18 | 7107.6 | 296.15 | 24 | 100000000 | 100100 |  | 258.6 | 1
10100000100 | 349.44 | 134.4 | 31.25 | 2.6 | 1701.5 | 34.42196 | 4.278889 | 158.0083 |  | 11000 |  |  | 0.327 | [8 empty] | 0.7 | 75.41 |  | 300 | 1200 | 18 | 7107.6 | 296.15 | 24 | 100000000 | 100100 |  | 253.9 | 1
10100000100 | 349.44 | 134.4 | 31.25 | 2.6 | 430 | 130.4651 | 4.25 | 554.4767 | 3400 | 11000 |  |  | 0.7 | [8 empty] | 0.7 | 58.9 |  | 300 | 1200 | 18 | 7107.6 | 296.15 | 24 | 100000000 | 100100 |  | 163.8 | 1
10010001000 |  | 135.48 | 31 |  | 200.839 | 128.596 | 2.67851 | 385.788 | 390.1433 | 11000 | 18 | 0.0164 | 0.685 | 0.027 | 0.027 | 0.027 | 0.0136 | 0.22 | 9.777778 | 9.777778 | 96.19231 | 1.7 | 59.5 | 400 | 600 | 1100 | 10 | 3331.5 | 333.15 | 10 | 100000000 | 100000 |  | 500 | 1
1010001000 | 361.8 | 134 | 31.4 | 2.7 | [5 empty] | 11000 | 18 | 0.0164 | 0.71 | 0.021 | 0.021 | 0.018 | 0.0076 | 0.167 | 7.333333 | 7.333333 | 97.02779 | 1.1 | 55.5 |  |  |  |  | 49753.2 | 296.15 | 168 | 100000000 | 101000 | 90 | 190.6 | 1
1010001000 | 361.8 | 134 | 31.4 | 2.7 | [5 empty] | 11000 | 18 | 0.0164 | 0.68 | 0.0203 | 0.0203 | 0.017 | 0.0071 | 0.167 | 7.333333 | 7.333333 | 97.11683 | 1.1 | 55.5 |  |  |  |  | 49753.2 | 296.15 | 168 | 100000000 | 101000 | 58 | 178.1 | 0
1010001000 | 361.8 | 134 | 31.4 | 2.7 | [5 empty] | 11000 | 18 | 0.0164 | 0.66 | 0.02 | 0.02 | 0.0165 | 0.007 | 0.167 | 7.333333 | 7.333333 | 97.15949 | 1.1 | 55.5 |  |  |  |  | 49753.2 | 296.15 | 168 | 100000000 | 101000 | 47 | 237.3 | 0
10000000100 | 349.44 | 134.4 | 31.25 | 2.6 | 430 | 130.4651 |  |  | 2500 | 11000 | 18 | 0.0164 | 0.67 | 0.013 | 0.013 | 0.013 | 0.03 | 0.11 | 2.444444 | 2.444444 | 99.0507 | 1.3 | 60 |  |  |  | 10 | 1765.75 | 353.15 | 5 | 1000000 | 100101 |  |  | 1
10000000100 | 352.248 | 135.48 | 31 | 2.6 | 430 | 130.4651 |  |  |  | 11000 | 18 | 0.0164 | 0.625 | 0.0125 | 0.0125 | 0.016 | 0.0062 | 0.14 | 6.111111 | 6.111111 | 97.69826 | 1.5 | 61.54 | 800 | 180 | 2500 | 8 | 7755.6 | 323.15 | 24 | 100000000 | 10000 |  |  | 1
10000100 | 352.248 | 135.48 | 31 | 2.6 | 450 | 660 | 5.3 | 3498 | 1950 | 11000 | 18 | 0.0164 | 0.62 | 0.0124 | 0.0124 | 0.0155 | 0 | 0.14 | 6.111111 | 6.111111 | 97.7 | 1.48 | 61.7 | 800 | 180 | 2500 | 8 | 7755.6 | 323.15 | 24 | 100000000 | 0 |  |  | 1
10000100 | 352.248 | 135.48 | 31 | 2.6 | 450 | 827 | 6.6 | 5458.2 | 1550 | 11000 | 18 | 0.0164 | 0.62 | 0.0124 | 0.0124 | 0.0155 | 0 | 0.14 | 6.111111 | 6.111111 | 97.7 | 1.48 | 61.7 | 800 | 180 | 2500 | 8 | 7755.6 | 323.15 | 24 | 100000000 | 0 | 95.5 | 219 | 1
10000100 | 352.248 | 135.48 | 31 | 2.6 | 480 | 833 | 7.1 | 5914.3 | 1650 | 11000 | 18 | 0.0164 | 0.6 | 0.0122 | 0.0122 | 0.0152 | 0 | 0.14 | 6.111111 | 6.111111 | 97.72652 | 1.44 | 62.16 | 800 | 180 | 2500 | 8 | 7755.6 | 323.15 | 24 | 100000000 | 0 | 94.6 | 247 | 1
10000100 | 352.248 | 135.48 | 31 | 2.6 | 485 | 846 | 7.3 | 6175.8 | 1950 | 11000 | 18 | 0.0164 | 0.6 | 0.0121 | 0.0121 | 0.015 | 0 | 0.14 | 6.111111 | 6.111111 | 97.73074 | 1.42 | 62.24 | 800 | 180 | 2500 | 8 | 7755.6 | 323.15 | 24 | 100000000 | 0 | 95.3 | 227 | 1
10000100 | 352.248 | 135.48 | 31 | 2.6 | 500 | 831 | 7.4 | 6149.4 | 2050 | 11000 | 18 | 0.0164 | 0.6 | 0.0121 | 0.0121 | 0.015 | 0 | 0.14 | 6.111111 | 6.111111 | 97.74331 | 1.38 | 62.45 | 800 | 180 | 2500 | 8 | 7755.6 | 323.15 | 24 | 100000000 | 0 | 92.2 | 200 | 1
10000100 | 352.248 | 135.48 | 31 | 2.6 | 515 | 865 | 7.9 | 6833.5 | 2150 | 11000 | 18 | 0.0164 | 0.596 | 0.01192 | 0.01192 | 0.0149 | 0 | 0.14 | 6.111111 | 6.111111 | 97.75574 | 1.35 | 62.66 | 800 | 180 | 2500 | 8 | 7755.6 | 323.15 | 24 | 100000000 | 0 | 91 | 211 | 1
10000001000 |  | 140 | 30 |  | 450 | 124.6667 | 5.5 | 685.6667 | 8500 | 21001 | 32.47222 | 0.0154 | 0.67 | 0.0913 | 0.083 | 0 | 0.04537037 | 0.13 | 22 | 31 | 84.07807 | 1.3 | 60 | 1000 |  | 1000 | 10 | 7107.6 | 296.15 | 24 | 100000000 | 100110 |  |  | 1
10100001000 | 359.991 | 133.33 | 31.5 | 2.7 | 407.365 | 137.9734 |  | 115.8977 | 340.8756 | 11000 | 18 | 0.0164 | 0.8 | 0.0216 | 0.0216 | 0.024 | 0.008 | 0.15 | 6.6 | 6.6 | 97.11412 | 1.3 | 55.56 | 1800 | 60 | 1800 | 10 |  | 296.15 |  | 100000000 | 100000 | 81 | 566 | 1
10100001000 | 359.991 | 133.33 | 31.5 | 2.7 | 407.365 | 137.9734 |  | 115.8977 | 340.8756 | 11000 | 18 | 0.0164 | 0.8 | 0.0216 | 0.0216 | 0.024 | 0.008 | 0.15 | 6.6 | 6.6 | 97.11412 | 1.3 | 55.56 | 1800 | 60 | 1800 | 10 |  | 296.15 |  | 100000000 | 100000 | 81 | 566 | 1
10000000100 | 348.894 | 134.19 | 31.3 | 2.6 | 380 | 147.6316 |  |  | 11500 | 21001 | 67.41791 | 0.01320208 | 0.67 | 0.2197 | 0.0067 | 0.026 | 0.02 | 0.274 | 2.444444 | 34.44444 | 88.12261 | 1.6 | 60 |  |  | 3000 | 15 |  |  |  | 100000000 | 101000 |  | 416.6 | 1
10000000100 | 352.248 | 135.48 | 31 | 2.6 | 430 | 130.4651 |  |  | 5500 | 11000 | 18 | 0.0164 | 0.753 | 0.0113 | 0.0113 | 0.0226 | 0.0015 | 0.083 | 3.666667 | 3.666667 | 98.45588 | 1.16 | 57 |  |  |  | 10 | 8475.6 | 353.15 | 24 | 100000000 | 100000 |  |  | 1
10001001 | 340.872 | 121.74 | 34.5 | 2.8 | 215 | 260.9302 | 4 | 1043.721 |  | 11000 | 18 | 0.0164 | 0.556 | 0.0167 | 0.0167 | 0.011 | 0.042 | 0.167 | 7.333333 | 7.333333 | 97.49288 | 2.4 | 64.3 |  |  |  | 30 | 7155.6 | 298.15 | 24 | 100000000 | 10000 |  |  | 1
10001010 | 340.872 | 121.74 | 34.5 | 2.8 | 215 | 260.9302 | 4 | 1043.721 |  | 11000 | 18 | 0.0164 | 0.556 | 0.0167 | 0.0167 | 0.011 | 0.042 | 0.167 | 7.333333 | 7.333333 | 97.49288 | 3.5 | 64.3 |  |  |  | 30 | 7155.6 | 298.15 | 24 | 100000000 | 10000 |  |  | 1
10000001010 | 365.796 | 135.48 | 31 | 2.7 | 436 | 128.6697 | 2 | 257.3394 |  | 11000 | 18 | 0.0164 | 0.464 | 0.023 | 0.023 | 0.007 | 0.0093 | 0.278 | 12.22222 | 12.22222 | 96.2963 | 1.1 | 68.3 | 2000 | 60 | 2000 | 15 | 14215.2 | 296.15 | 48 | 100000000 | 100000 |  | 331 | 1
10100001010 | 365.796 | 135.48 | 31 | 2.7 | 418.1668 | 158.8617 | 2 | 309.5838 |  | 11000 | 18 | 0.0164 | 0.517 | 0.026 | 0.026 | 0.0078 | 0.01 | 0.278 | 12.22222 | 12.22222 | 96.03175 | 1.1 | 66 | 2000 | 60 | 2000 | 15 | 14215.2 | 296.15 | 48 | 100000000 | 100000 |  | 393 | 1
10100001010 | 365.796 | 135.48 | 31 | 2.7 | 402.0319 | 186.1785 | 2 | 356.8528 |  | 11000 | 18 | 0.0164 | 0.556 | 0.028 | 0.028 | 0.0083 | 0.011 | 0.278 | 12.22222 | 12.22222 | 95.84702 | 1.1 | 64.3 | 2000 | 60 | 2000 | 15 | 14215.2 | 296.15 | 48 | 100000000 | 100000 |  | 410 | 1
10100001010 | 365.796 | 135.48 | 31 | 2.7 | 394.527 | 198.8845 | 2 | 378.8393 |  | 11000 | 18 | 0.0164 | 0.573 | 0.029 | 0.029 | 0.0086 | 0.011 | 0.278 | 12.22222 | 12.22222 | 95.77232 | 1.1 | 63.6 | 2000 | 60 | 2000 | 15 | 14215.2 | 296.15 | 48 | 100000000 | 100000 |  | 422 | 1
10000001000 |  | 135.48 | 31 |  | 440 | 127.5 | 4.5 | 573.75 | 4000 | 11000 |  |  | 0.8547009 | 0.02991453 | 0.02991453 | 0.01282051 | 0.01282051 | 0.1944444 | 8.555556 | 8.555556 |  | 1.1 | [8 empty] | 100000000 | 100000 | 88.4 | 102.7 | 1
10010001000 |  | 135.48 | 31 |  | 429 | 132.8125 | 4.524338 | 602.828125 | 4285.9375 | 11000 |  |  | 0.8928571 | 0.03125 | 0.03125 | 0.01339286 | 0.01339286 | 0.1944444 | 8.555556 | 8.555556 |  | 1.1 | [8 empty] | 100000000 | 100000 | 88.4 | 96.1 | 1
10010001000 |  | 135.48 | 31 |  | 417.0435 | 138.587 | 4.550793 | 634.4348 | 4596.739 | 11000 |  |  | 0.9259259 | 0.03240741 | 0.03240741 | 0.01388889 | 0.01388889 | 0.1944444 | 8.555556 | 8.555556 |  | 1.1 | [8 empty] | 100000000 | 100000 | 87.1 | 115.1 | 0
10010001000 |  | 135.48 | 31 |  | 404 | 144.8864 | 4.579652 | 668.9148 | 4935.795 | 11000 |  |  | 0.9708738 | 0.03398058 | 0.03398058 | 0.01456311 | 0.01456311 | 0.1944444 | 8.555556 | 8.555556 |  | 1.1 | [8 empty] | 100000000 | 100000 | 86.6 | 125.1 | 0
10010001000 |  | 135.48 | 31 |  | 428.9541 | 132.8754 | 4.474917 | 592.5685 | 15021.13 | 11000 |  |  | 0.8928571 | 0.03125 | 0.03125 | 0.01339286 | 0.01339286 | 0.1944444 | 8.555556 | 8.555556 |  | 1.1 | [8 empty] | 100000000 | 100000 | 88.1 | 98.2 | 1
10010001000 |  | 135.48 | 31 |  | 416.9357 | 138.724 | 4.447625 | 613.0435 | 27012.46 | 11000 |  |  | 0.9345794 | 0.03271028 | 0.03271028 | 0.01401869 | 0.01401869 | 0.1944444 | 8.555556 | 8.555556 |  | 1.1 | [8 empty] | 100000000 | 100000 | 87.9 | 89 | 0
10010001000 |  | 135.48 | 31 |  | 403.8107 | 145.1112 | 4.41782 | 635.404 | 40108.02 | 11000 |  |  | 0.9708738 | 0.03398058 | 0.03398058 | 0.01456311 | 0.01456311 | 0.1944444 | 8.555556 | 8.555556 |  | 1.1 | [8 empty] | 100000000 | 100000 | 86.4 | 85.6 | 0
10000001000 |  | 135.48 | 31 |  | 440 | 127.5 | 4.5 | 573.75 | 4000 | 11000 |  |  | 0.8547009 | 0.02991453 | 0.02991453 | 0.01282051 | 0.01282051 | 0.1944444 | 8.555556 | 8.555556 |  | 1.1 | [8 empty] | 100000000 | 100000 | 88.4 | 102.7 | 1
10010001000 |  | 135.48 | 31 |  | 429 | 132.8125 | 4.524338 | 602.828125 | 4285.9375 | 11000 |  |  | 0.8928571 | 0.03125 | 0.03125 | 0.01339286 | 0.01339286 | 0.1944444 | 8.555556 | 8.555556 |  | 1.1 | [8 empty] | 100000000 | 100000 | 88.4 | 96.1 | 1
10010001000 |  | 135.48 | 31 |  | 417.0435 | 138.587 | 4.550793 | 634.4348 | 4596.739 | 11000 |  |  | 0.9259259 | 0.03240741 | 0.03240741 | 0.01388889 | 0.01388889 | 0.1944444 | 8.555556 | 8.555556 |  | 1.1 | [8 empty] | 100000000 | 100000 | 87.1 | 115.1 | 0
10010001000 |  | 135.48 | 31 |  | 404 | 144.8864 | 4.579652 | 668.9148 | 4935.795 | 11000 |  |  | 0.9708738 | 0.03398058 | 0.03398058 | 0.01456311 | 0.01456311 | 0.1944444 | 8.555556 | 8.555556 |  | 1.1 | [8 empty] | 100000000 | 100000 | 86.6 | 125.1 | 0
10010001000 |  | 135.48 | 31 |  | 428.9541 | 132.8754 | 4.474917 | 592.5685 | 15021.13 | 11000 |  |  | 0.8928571 | 0.03125 | 0.03125 | 0.01339286 | 0.01339286 | 0.1944444 | 8.555556 | 8.555556 |  | 1.1 | [8 empty] | 100000000 | 100000 | 88.1 | 98.2 | 1
10010001000 |  | 135.48 | 31 |  | 416.9357 | 138.724 | 4.447625 | 613.0435 | 27012.46 | 11000 |  |  | 0.9345794 | 0.03271028 | 0.03271028 | 0.01401869 | 0.01401869 | 0.1944444 | 8.555556 | 8.555556 |  | 1.1 | [8 empty] | 100000000 | 100000 | 87.9 | 89 | 0
10010001000 |  | 135.48 | 31 |  | 403.8107 | 145.1112 | 4.41782 | 635.404 | 40108.02 | 11000 |  |  | 0.9708738 | 0.03398058 | 0.03398058 | 0.01456311 | 0.01456311 | 0.1944444 | 8.555556 | 8.555556 |  | 1.1 | [8 empty] | 100000000 | 100000 | 86.4 | 85.6 | 0
10100001000 | 359.991 | 133.33 | 31.5 | 2.7 | 381.5973 | 148.2558 | 3.212579 | 467.1723 | 2724.63 | 11000 | 18 | 0.0164 | 0.85 | 0.023 | 0.023 | 0.021 | 0.0085 | 0.15 | 6.6 | 6.6 | 97.04698 | 1.25 | 54 | 1800 | 60 | 1800 | 10 | 7107.6 | 296.15 | 24 | 100000100 | 100000 |  | 475 | 1
10000000100 | 365.796 | 135.48 | 31 | 2.7 | 433 | 129.5612 | 4.476649 | 580 | 3800 | 21001 | 67.45 | 0.0132 | 0.8 | 0.168 | 0.008 | 0.016 | 0.008 | 0.171 | 2.444444 | 22.44444 | 90.98617 | 1.2 | 55.6 | 800 | 180 | 2500 | 8 | 7755.6 | 323.15 | 24 | 100000000 | 100000 |  |  | 1
10010000100 | 365.796 | 135.48 | 31 | 2.7 | 414.737 | 137.0968 | 6.087429 | 901.52 | 3216.813 | 21001 | 67.45 | 0.0132 | 0.85 | 0.1785 | 0.0085 | 0.017 | 0.0085 | 0.171 | 2.444444 | 22.44444 | 90.70238 | 1.2 | 54 | 800 | 180 | 2500 | 8 | 7755.6 | 323.15 | 24 | 100000000 | 100000 |  |  | 1
10010000100 | 365.796 | 135.48 | 31 | 2.7 | 394.6966 | 145.3658 | 7.854981 | 1254.332 | 2576.867 | 21001 | 67.45 | 0.0132 | 0.91 | 0.1911 | 0.0091 | 0.018 | 0.0091 | 0.171 | 2.444444 | 22.44444 | 90.40015 | 1.2 | 52.3 | 800 | 180 | 2500 | 8 | 7755.6 | 323.15 | 24 | 100000000 | 100000 |  |  | 1
10010000100 | 365.796 | 135.48 | 31 | 2.7 | 370.7462 | 155.2481 | 9.967394 | 1675.981 | 1812.063 | 21001 | 67.45 | 0.0132 | 0.98 | 0.2058 | 0.0098 | 0.02 | 0.0098 | 0.171 | 2.444444 | 22.44444 | 90.07761 | 1.2 | 50.5 | 800 | 180 | 2500 | 8 | 7755.6 | 323.15 | 24 | 100000000 | 100000 |  |  | 1
10010000100 | 365.796 | 135.48 | 31 | 2.7 | 344.2397 | 166.1851 | 12.30525 | 2142.629 | 965.6373 | 21001 | 67.45 | 0.0132 | 1.06 | 0.222 | 0.011 | 0.021 | 0.0106 | 0.171 | 2.444444 | 22.44444 | 89.73264 | 1.2 | 48.6 | 800 | 180 | 2500 | 8 | 7755.6 | 323.15 | 24 | 100000000 | 100000 |  |  | 1
10000100 | 365.796 | 135.48 | 31 | 2.7 | 314 | 178.6624 | 14.97237 | 2675 |  | 21001 | 67.45 | 0.0132 | 1.15 | 0.2415 | 0.0115 | 0.023 | 0.0115 | 0.171 | 2.444444 | 22.44444 | 89.36282 | 1.2 | 46.5 | 800 | 180 | 2500 | 8 | 7755.6 | 323.15 | 24 | 100000000 | 100000 |  |  | 1
10000000100 | 365.796 | 135.48 | 31 | 2.7 | 430 | 130.4651 | 4.445633 | 580 | 3800 | 21001 | 67.45 | 0.0132 | 0.83 | 0.1743 | 0.0083 | 0.0166 | 0.0083 | 0.171 | 2.444444 | 22.44444 | 90.82777 | 1.2 | 54.7 | 800 | 180 | 2500 | 8 | 7755.6 | 323.15 | 24 | 100000000 | 100000 |  | 350 | 1
10010000100 | 365.796 | 135.48 | 31 | 2.7 | 473 | 118.6047 | 4.215686 | 500 | 1950 | 21001 | 67.45 | 0.0132 | 0.754 | 0.1585 | 0.0075 | 0.0151 | 0.0075 | 0.171 | 2.444444 | 22.44444 | 91.25655 | 1.2 | 57 | 800 | 180 | 2500 | 8 | 7755.6 | 323.15 | 24 | 100000000 | 100000 |  |  | 0
10010000100 | 365.796 | 135.48 | 31 | 2.7 | 439 | 127.7904 | 6.26025 | 800 | 2450 | 21001 | 67.45 | 0.0132 | 0.812 | 0.17012 | 0.00812 | 0.0162 | 0.0081 | 0.171 | 2.444444 | 22.44444 | 90.92053 | 1.2 | 55.2 | 800 | 180 | 2500 | 8 | 7755.6 | 323.15 | 24 | 100000000 | 100000 |  |  | 0
10010000100 | 365.796 | 135.48 | 31 | 2.7 | 378 | 148.4127 | 7.411765 | 1100 | 3000 | 21001 | 67.45 | 0.0132 | 0.942 | 0.19742 | 0.00942 | 0.0188 | 0.0094 | 0.171 | 2.444444 | 22.44444 | 90.25002 | 1.2 | 51.5 | 800 | 180 | 2500 | 8 | 7755.6 | 323.15 | 24 | 100000000 | 100000 |  |  | 1
10000001000 |  | 140 | 30 |  | 450 | 124.6667 | 5.5 | 685.6667 | 8500 | 21001 | 31.64138 | 0.01551724 | 0.67 | 0.1473 | 0.139 |  |  | 0.05 | 2.2 | 17.2 | 91.59335 | 1.32 | 60 |  |  |  | 20 | 7107.6 | 296.15 | 24 | 100000000 | 11010 |  |  | 0
100001000 |  | 140 | 30 |  | 577.6 | 97.12604 | 6 | 664.72 | 4850 | 11000 | 18 | 0.0164 | 0.5 | 0.01 | 0.01 | 0.0195 | 0.0175 | 0.011 | 11 | 11 | 68.67882 | 1.4 | 66.7 | [7 empty] | 100000000 | 100000 |  |  | 1
100001000 |  | 140 | 30 |  | 577.6 | 97.12604 | 6 | 664.72 | 4850 | 11000 | 18 | 0.0164 | 0.45 | 0.014 | 0.014 | 0.0178 | 0.016 | 0.0167 | 11 | 11 | 70.36638 | 1.5 | 68.75 | [7 empty] | 100000000 | 100000 |  |  | 1
100001000 |  | 140 | 30 |  | 500.6 | 112.0655 | 6 | 706.82 | 552 | 11000 | 18 | 0.0164 | 0.36 | 0.0071 | 0.0071 | 0.014 | 0.0125 | 0.011 | 11 | 11 | 74.4898 | 2.4 | 73.7 | [7 empty] | 100000000 | 100000 |  |  | 1
100001000 |  | 140 | 30 |  | 531.8 | 105.4908 | 6 | 796.9 | 8460 | 11000 | 18 | 0.0164 | 0.625 | 0.0125 | 0.0125 | 0.0144 | 0.022 | 0.011 | 11 | 11 | 64.65296 | 1.2 | 61.5 | [7 empty] | 100000000 | 100000 |  |  | 1
100001000 |  | 140 | 30 |  | 531.8 | 105.4908 | 6 | 796.9 | 8460 | 11000 | 18 | 0.0164 | 0.556 | 0.0167 | 0.0167 | 0.0128 | 0.019 | 0.0167 | 11 | 11 | 66.78744 | 1.3 | 64.3 | [7 empty] | 100000000 | 100000 |  |  | 1
100001000 |  | 140 | 30 |  | 450.4 | 124.556 | 6 | 881.06 | 1030 | 11000 | 18 | 0.0164 | 0.45 | 0.014 | 0.014 | 0.01 | 0.016 | 0.0167 | 11 | 11 | 70.36638 | 1.8 | 68.75 | [7 empty] | 100000000 | 100000 |  |  | 1
10000000100 | 348.894 | 134.19 | 31.3 | 2.6 | 380 | 147.6316 |  |  | 11500 | 21001 | 34.66134 | 0.01532181 | 0.67 | 0.2167 | 0.0067 | 0.0267 | 0.02 | 0.385 | 3.422222 | 48.42222 | 88.07922 | 1.5 | 60 |  |  | 3000 | 12 | 21322.8 | 296.15 | 72 | 100000000 | 101000 |  |  | 1
10000100 |  | 137.7 | 30.5 |  | 315 | 178.0952 |  |  | 7048 | 21001 | 31.85198 | 0.01544286 | 1.18 | 0.164 | 0.014 | 0.031 | 0.012 | 0.185 | 2.933333 | 15.93333 | 92.22005 | 1.1 | 46 |  |  |  |  | 50089.2 | 298.15 | 168 | 100000000 | 101000 |  |  | 0
10000100 |  | 137.7 | 30.5 |  | 219 | 256.1644 |  |  | 23054 | 21001 | 31.85198 | 0.01544286 | 1.7 | 0.24 | 0.02 | 0.044 | 0.017 | 0.185 | 2.933333 | 15.93333 | 91.08874 | 1.1 | 37 |  |  |  |  | 50089.2 | 298.15 | 168 | 100000000 | 101000 |  |  | 1
1000001000 |  |  |  |  | 534 | 105.0562 |  |  |  | 0 | 0 | 0 | 0.971 | 0 | 0 |  | 0 | 0 | 0 | 0 | 100 | 1.57 | 50.7 |  | 600 | 2500 | 10 | 14215.2 | 296.15 | 48 | 100000000 | 100000 |  | 588 | 0
1001001000 | [9 empty] | 10001 | 148.1 | 0.0116 | 0.971 | 0.0087 | 0 |  | 0.00049 | 0 | 0 | 0.45 | 99.55979 | 1.56 | 50.7 |  | 600 | 2500 | 10 | 14215.2 | 296.15 | 48 | 100000000 | 100000 |  | 548 | 0
1001001000 | [9 empty] | 10001 | 148.1 | 0.0116 | 0.971 | 0.017 | 0 |  | 0.001 | 0 | 0 | 0.9 | 99.12579 | 1.54 | 50.7 |  | 600 | 2500 | 10 | 14215.2 | 296.15 | 48 | 100000000 | 100000 |  | 448 | 0
1001001000 | [9 empty] | 10001 | 148.1 | 0.0116 | 0.971 | 0.026 | 0 |  | 0.0015 | 0 | 0 | 1.35 | 98.69785 | 1.53 | 50.7 |  | 600 | 2500 | 10 | 14215.2 | 296.15 | 48 | 100000000 | 100000 |  | 393 | 0
1001001000 | [9 empty] | 10001 | 148.1 | 0.0116 | 0.971 | 0.035 | 0 |  | 0.002 | 0 | 0 | 1.8 | 98.27586 | 1.52 | 50.7 |  | 600 | 2500 | 10 | 14215.2 | 296.15 | 48 | 100000000 | 100000 |  | 255 | 1
1100001000 | [9 empty] | 10001 | 148.1 | 0.0116 | 0.971 | 0.0087 | 0 |  |  | 0 | 0 | 0.45 | 99.55979 | 1.57 | 50.7 |  | 600 | 2500 | 10 | 14215.2 | 296.15 | 48 | 100000000 | 100000 |  | 419 | 0
1100001000 | [9 empty] | 10001 | 148.1 | 0.0116 | 0.971 | 0.017 | 0 |  |  | 0 | 0 | 0.9 | 99.12579 | 1.56 | 50.7 |  | 600 | 2500 | 10 | 14215.2 | 296.15 | 48 | 100000000 | 100000 |  | 347 | 0
1100001000 | [9 empty] | 10001 | 148.1 | 0.0116 | 0.971 | 0.026 | 0 |  |  | 0 | 0 | 1.35 | 98.69785 | 1.54 | 50.7 |  | 600 | 2500 | 10 | 14215.2 | 296.15 | 48 | 100000000 | 100000 |  | 305 | 0
1100001000 | [9 empty] | 10001 | 148.1 | 0.0116 | 0.973 | 0.035 | 0 |  |  | 0 | 0 | 1.8 | 98.27586 | 1.53 | 50.7 |  | 600 | 2500 | 10 | 14215.2 | 296.15 | 48 | 100000000 | 100000 |  | 304 | 0
10010001000 |  | 133.33 | 31.5 |  | 424.1716 | 134.6478 |  |  |  | 20101 |  |  | 0.725 | 0.011 | 0 | 0.0145 | 0.0072 |  | 0 | 31.5 | 88.45308 | 1.1 | 58 | 1500 | 1200 | 2900 | 20 | 7107.6 | 296.15 | 24 | 100000000 | 100000 | 97 | 518 | 0
10010001000 |  | 133.33 | 31.5 |  | 424.1716 | 134.6478 |  |  |  | 20101 |  |  | 0.72 | 0.0108 | 0 | 0.0144 | 0.0072 |  | 0 | 31.5 | 88.47842 | 1.1 | 58.1 | 1500 | 1200 | 2900 | 20 | 7107.6 | 296.15 | 24 | 100000000 | 100000 | 97 | 522 | 0
10010001000 |  | 133.33 | 31.5 |  | 424.1716 | 134.6478 |  |  |  | 20101 |  |  | 0.725 | 0.011 | 0 | 0.0145 | 0.0072 |  | 0 | 31.5 | 88.45308 | 1.1 | 58 | 1500 | 1200 | 2900 | 20 | 7107.6 | 296.15 | 24 | 100000000 | 100000 | 97 | 518 | 0
10010001000 |  | 133.33 | 31.5 |  | 424.1716 | 134.6478 |  |  |  | 20101 |  |  | 0.72 | 0.0108 | 0 | 0.0144 | 0.0072 |  | 0 | 31.5 | 88.47842 | 1.1 | 58.1 | 1500 | 1200 | 2900 | 20 | 7107.6 | 296.15 | 24 | 100000000 | 100000 | 97 | 522 | 0
10000001000 | 362.88 | 134.4 | 31.25 | 2.7 | 430 | 130.4651 |  |  | 2500 | 11000 | 18 | 0.0164 | 0.67 | 0.013 | 0.013 | 0.013 | 0.03 | 0.11 | 4.888889 | 4.888889 | 98.10875 | 1.1 | 60 |  |  |  | 20 | 2825.2 | 353.15 | 8 | 100000000 | 101001 |  | 357.1 | 1
10000001001 |  | 133.33 | 31.5 |  | 406 | 138.1773 | 4.3 | 605.8954 | 2540 | 21001 |  |  | 0.727 | 0.2414 | 0.0114 | 0.017 | 0.0076 | 0.083 | 3.666667 | 33.66667 | 87.37894 | 1.1 | 56.9 | 2000 | 300 | 4000 | 15 |  |  |  | 100000 | 100000 | 94 | 510 | 1
10001001001 |  | 133.33 | 31.5 |  | 390 | 143.8462 | 5.7 |  | 3220 | 21001 |  |  | 0.75 | 0.2417 | 0.0117 | 0.0176 | 0.0078 | 0.083 | 3.666667 | 33.66667 | 87.19655 | 1.1 | 56.2 | 2000 | 300 | 4000 | 15 |  |  |  | 100000 | 100000 | 97 | 460 | 1
10001001001 |  | 133.33 | 31.5 |  | 411 | 136.4964 | 7.13 |  | 4280 | 21001 |  |  | 0.72 | 0.2363 | 0.0113 | 0.0169 | 0.0075 | 0.083 | 3.666667 | 33.66667 | 87.44015 | 1.1 | 57.1 | 2000 | 300 | 4000 | 15 |  |  |  | 100000 | 100000 | 99 | 470 | 1
10001001001 |  | 133.33 | 31.5 |  | 405 | 138.5185 | 9.9 |  | 4550 | 21001 |  |  | 0.729 | 0.2414 | 0.0114 | 0.0171 | 0.007593014 | 0.083 | 3.666667 | 33.66667 | 87.36473 | 1.1 | 56.8 | 2000 | 300 | 4000 | 15 |  |  |  | 100000 | 100000 | 97 | 430 | 1
10000001001 |  | 133.33 | 31.5 |  | 412 | 136.165 | 4.3 | 605.8954 | 2620 | 21001 |  |  | 0.727 | 0.2414 | 0.0114 | 0.017 | 0.007570023 | 0.083 | 3.666667 | 33.66667 | 87.38367 | 1.1 | 56.9 | 2000 | 300 | 4000 | 15 |  |  |  | 100000 | 100000 | 91 | 490 | 1
10001001001 |  | 133.33 | 31.5 |  | 397 | 141.3098 | 5.7 |  | 3100 | 21001 |  |  | 0.75 | 0.2417 | 0.0117 | 0.0176 | 0.0078 | 0.083 | 3.666667 | 33.66667 | 87.19168 | 1.1 | 56.2 | 2000 | 300 | 4000 | 15 |  |  |  | 100000 | 100000 | 92 | 470 | 1
10001001001 |  | 133.33 | 31.5 |  | 421 | 133.2542 | 7.13 |  | 4510 | 21001 |  |  | 0.72 | 0.2342 | 0.0112 | 0.0167 | 0.0074 | 0.083 | 3.666667 | 33.66667 | 87.49149 | 1.1 | 57.3 | 2000 | 300 | 4000 | 15 |  |  |  | 100000 | 100000 | 91 | 460 | 1
10001001001 |  | 133.33 | 31.5 |  | 410 | 136.8293 | 9.9 |  | 9150 | 21001 |  |  | 0.73 | 0.2394 | 0.0114 | 0.0171 | 0.007604563 | 0.083 | 3.666667 | 33.66667 | 87.35524 | 1.1 | 56.8 | 2000 | 300 | 4000 | 15 |  |  |  | 100000 | 100000 |  | 630 | 1
10000001001 |  | 133.33 | 31.5 |  | 406 | 138.1773 | 4.3 | 605.8954 | 2500 | 21001 |  |  | 0.727 | 0.2414 | 0.0114 | 0.017 | 0.0076 | 0.083 | 3.666667 | 33.66667 | 87.37894 | 1.1 | 56.9 | 2000 | 300 | 4000 | 15 |  |  |  | 100000 | 100000 | 94 | 510 | 1
10001001001 |  | 133.33 | 31.5 |  | 390 | 143.8462 | 5.7 |  | 2540 | 21001 |  |  | 0.75 | 0.2417 | 0.0117 | 0.0176 | 0.0078 | 0.083 | 3.666667 | 33.66667 | 87.19655 | 1.1 | 56.2 | 2000 | 300 | 4000 | 15 |  |  |  | 100000 | 100000 | 97 | 460 | 1
10001001001 |  | 133.33 | 31.5 |  | 411 | 136.4964 | 7.13 |  | 3220 | 21001 |  |  | 0.72 | 0.2363 | 0.0113 | 0.0169 | 0.0075 | 0.083 | 3.666667 | 33.66667 | 87.44015 | 1.1 | 57.1 | 2000 | 300 | 4000 | 15 |  |  |  | 100000 | 100000 | 99 | 470 | 1
10001001001 |  | 133.33 | 31.5 |  | 405 | 138.5185 | 9.9 |  | 4280 | 21001 |  |  | 0.729 | 0.2414 | 0.0114 | 0.0171 | 0.007593014 | 0.083 | 3.666667 | 33.66667 | 87.36473 | 1.1 | 56.8 | 2000 | 300 | 4000 | 15 |  |  |  | 100000 | 100000 | 97 | 430 | 1
10000001001 |  | 133.33 | 31.5 |  | 412 | 136.165 | 4.3 | 605.8954 | 4550 | 21001 |  |  | 0.727 | 0.2414 | 0.0114 | 0.017 | 0.007570023 | 0.083 | 3.666667 | 33.66667 | 87.38367 | 1.1 | 56.9 | 2000 | 300 | 4000 | 15 |  |  |  | 100000 | 100000 | 91 | 490 | 1
10001001001 |  | 133.33 | 31.5 |  | 397 | 141.3098 | 5.7 |  | 2620 | 21001 |  |  | 0.75 | 0.2417 | 0.0117 | 0.0176 | 0.0078 | 0.083 | 3.666667 | 33.66667 | 87.19168 | 1.1 | 56.2 | 2000 | 300 | 4000 | 15 |  |  |  | 100000 | 100000 | 92 | 470 | 1
10001001001 |  | 133.33 | 31.5 |  | 421 | 133.2542 | 7.13 |  | 3100 | 21001 |  |  | 0.72 | 0.2342 | 0.0112 | 0.0167 | 0.0074 | 0.083 | 3.666667 | 33.66667 | 87.49149 | 1.1 | 57.3 | 2000 | 300 | 4000 | 15 |  |  |  | 100000 | 100000 | 91 | 460 | 1
10001001001 |  | 133.33 | 31.5 |  | 410 | 136.8293 | 9.9 |  | 4510 | 21001 |  |  | 0.73 | 0.2394 | 0.0114 | 0.0171 | 0.007604563 | 0.083 | 3.666667 | 33.66667 | 87.35524 | 1.1 | 56.8 | 2000 | 300 | 4000 | 15 |  |  |  | 100000 | 100000 |  | 630 | 1
10000001000 | 392 | 140 | 30 | 2.8 | 430 | 130.4651 |  |  | 9150 | 21001 | 87 | 0.01193488 | 0.83 | 0.1333 | 0.0083 | 0.0183 | 0.015 | 0.05555556 | 2.444444 | 17.44444 | 92.73148 | 1.1 | 54.5 | 1500 | 240 | 2000 | 7 | 21826.8 | 303.15 | 72 | 100000000 | 100000 |  | 300 | 1
10000001000 |  |  |  |  | 446 | 125.9 | 4.6 | 579 | 6511 | 21001 |  |  | 0.68 | 0.214 | 0.01 | 0.014 | 0.0068 | 0.083 | 3.666667 | 33.66667 | 88.04026 | 1.1 | 59.5 | 1500 | 1200 | 2900 | 1200 | 49753.2 | 296.15 | 168 | 100000 | 100000 | 88.01 | 530 | 1
10000001000 |  |  |  |  | 446 | 125.9 | 4.6 | 579 | 6511 | 21001 |  |  | 0.68 | 0.214 | 0.01 | 0.014 | 0.0068 | 0.083 | 3.666667 | 33.66667 | 88.04026 | 1.1 | 59.5 | 1500 | 1200 | 2900 | 1200 | 49753.2 | 296.15 | 168 | 100000 | 100000 | 88.01 | 530 | 1
10000100 | 379.4 | 135.5 | 31 | 2.8 | 445 | 126.0674 |  |  | 5600 | 10001 | 70.1 | 0.0128 | 0.91 | 0.182 | 0 | 0.018 | 0.0091 | 0 | 0 | 20 | 91.41631 | 0.94 | 52.4 | 1500 | 60 | 1800 | 15 | 8475.6 | 353.15 | 24 | 100000000 | 100000 | 93 |  | 1
1000001000 | 364 | 140 | 30 | 2.6 | 396.4306 | 144.593 |  |  | 2860.127 | 21001 | 84.29167 | 0.01211014 | 0.834 | 0.1193 | 0.0083 | 0.0183 | 0.0288 | 0.056 | 2.444444 | 15.74444 | 93.43981 | 1.2 | 54.5 | 1500 | 240 | 2000 | 6 | 21322.8 | 296.15 | 72 | 100000000 | 101001 |  |  | 1
10100001000 | 379.9905 | 133.33 | 31.5 | 2.85 | 437.0549 | 137.6596 |  |  |  | 11000 | 18 | 0.0164 | 1.89 | 0.019 | 0.01893939 |  |  | 0.056 | 2.444444 | 2.444444 | 98.43955 | 1.05 | 34.5 |  | 120 |  | 10 |  |  | 24 | 100000000 | 11000 |  |  | 1
10100001000 | 379.9905 | 133.33 | 31.5 | 2.85 | 428.5384 | 151.206 |  |  |  | 11000 | 18 | 0.0164 | 1.964 | 0.0197 | 0.01968504 |  |  | 0.056 | 2.444444 | 2.444444 | 98.41937 | 1.05 | 33.7 |  | 120 |  | 10 |  |  | 24 | 100000000 | 11000 |  |  | 1
10100001000 | 379.9905 | 133.33 | 31.5 | 2.85 | 418.1309 | 167.7602 |  |  |  | 11000 | 18 | 0.0164 | 2.06 | 0.021 | 0.02053388 |  |  | 0.056 | 2.444444 | 2.444444 | 98.39761 | 1.05 | 32.8 |  | 120 |  | 10 |  |  | 24 | 100000000 | 11000 |  |  | 1
10000001000 |  |  |  |  | 446 | 125.9 | 4.6 | 579 | 6511 | 21001 |  |  | 0.97 | 0.305 | 0.01456311 | 0.019 | 0.0097 | 0.083 | 3.666667 | 33.66667 | 85.82456 | 1.03 | 50.7 |  |  |  |  | 49753.2 | 296.15 | 168 | 100000000 | 100000 | 91.1 | 516 | 1
10010001000 |  |  |  |  | 435.8961 | 130.1143 | 4.432762 |  | 6078.203 | 21001 |  |  | 0.971 | 0.305 | 0.01456311 | 0.019 | 0.0097 | 0.083 | 3.666667 | 33.66667 | 85.82456 | 1.03 | 50.7 |  |  |  |  | 49753.2 | 296.15 | 168 | 100000 | 100000 | 89.5 | 448 | 1
10010001000 |  |  |  |  | 425.5281 | 134.4387 | 4.261155 |  | 5634.097 | 21001 |  |  | 0.97 | 0.305 | 0.01456311 | 0.019 | 0.0097 | 0.083 | 3.666667 | 33.66667 | 85.82456 | 1.03 | 50.7 |  |  |  |  | 49753.2 | 296.15 | 168 | 100000 | 100000 | 90.1 | 480 | 1
10010001000 |  |  |  |  | 413.5934 | 139.4166 | 4.063615 |  | 5122.88 | 21001 |  |  | 0.97 | 0.305 | 0.01456311 | 0.019 | 0.0097 | 0.083 | 3.666667 | 33.66667 | 85.82456 | 1.03 | 50.7 |  |  |  |  | 49753.2 | 296.15 | 168 | 100000 | 100000 | 92.2 | 739 | 1
10010001000 |  |  |  |  | 387.9341 | 150.119 | 3.638909 |  | 4023.777 | 21001 |  |  | 0.965 | 0.305 | 0.01456311 | 0.019 | 0.0097 | 0.083 | 3.666667 | 33.66667 | 85.82456 | 1.03 | 50.7 |  |  |  |  | 49753.2 | 296.15 | 168 | 100000 | 100000 | 95.6 | 748 | 1
10000001000 |  |  |  |  | 446 | 125.9 | 4.6 | 579 | 6511 | 21001 |  |  | 0.97 | 0.305 | 0.01456311 | 0.019 | 0.0097 | 0.083 | 3.666667 | 33.66667 | 85.82456 | 1.03 | 50.7 |  |  |  |  | 49753.2 | 296.15 | 168 | 100000 | 100000 | 91.1 | 516 | 1
10010001000 |  |  |  |  | 435.8961 | 130.1143 | 4.432762 |  | 6078.203 | 21001 |  |  | 0.971 | 0.305 | 0.01456311 | 0.019 | 0.0097 | 0.083 | 3.666667 | 33.66667 | 85.82456 | 1.03 | 50.7 |  |  |  |  | 49753.2 | 296.15 | 168 | 100000 | 100000 | 89.5 | 448 | 1
10010001000 |  |  |  |  | 425.5281 | 134.4387 | 4.261155 |  | 5634.097 | 21001 |  |  | 0.97 | 0.305 | 0.01456311 | 0.019 | 0.0097 | 0.083 | 3.666667 | 33.66667 | 85.82456 | 1.03 | 50.7 |  |  |  |  | 49753.2 | 296.15 | 168 | 100000 | 100000 | 90.1 | 480 | 1
10010001000 |  |  |  |  | 413.5934 | 139.4166 | 4.063615 |  | 5122.88 | 21001 |  |  | 0.97 | 0.305 | 0.01456311 | 0.019 | 0.0097 | 0.083 | 3.666667 | 33.66667 | 85.82456 | 1.03 | 50.7 |  |  |  |  | 49753.2 | 296.15 | 168 | 100000 | 100000 | 92.2 | 739 | 1
10010001000 |  |  |  |  | 387.9341 | 150.119 | 3.638909 |  | 4023.777 | 21001 |  |  | 0.965 | 0.305 | 0.01456311 | 0.019 | 0.0097 | 0.083 | 3.666667 | 33.66667 | 85.82456 | 1.03 | 50.7 |  |  |  |  | 49753.2 | 296.15 | 168 | 100000 | 100000 | 95.6 | 748 | 1
10001000 | 379.4 | 135.5 | 31 | 2.8 | 445 | 126.0674 |  |  | 5350 | 21001 | 65.51258 | 0.01311698 | 0.83 | 0.1712 | 0.0042 | 0.025 | 0.0125 | 0.028 | 1.222222 | 21.22222 | 91.44265 | 1.05 | 54.5 |  | 60 |  | 15 | 8235.6 | 343.15 | 24 | 100000000 | 11010 |  |  | 0
10010001000 | 379.344 | 135.48 | 31 | 2.8 | 473.3154 | 119.1174 |  |  | 5058.557 | 21001 | 65.54248 | 0.01311492 | 0.83 | 0.1712 | 0.0042 | 0.025 | 0.01 | 0.0278 | 1.222222 | 21.22222 | 91.32725 | 1.05 | 54.5 |  | 60 |  | 15 | 8235.6 | 343.15 | 24 | 100000000 | 100000 |  |  | 1
10000010000 | 250.26 | 125.13 | 33.6 | 2 | [5 empty] | 11000 | [11 empty] | 1.5 |  |  |  |  | 15 | 296.15 | 296.15 | 1 | 100000000 | 100000 |  |  | 1
10010010000 | 250.26 | 125.13 | 33.6 | 2 | [5 empty] | 11000 | [11 empty] | 1.5 |  |  |  |  | 15 | 296.15 | 296.15 | 1 | 100000000 | 100000 |  | 205 | 1
10010010000 | 250.26 | 125.13 | 33.6 | 2 | [5 empty] | 11000 | [11 empty] | 1.5 |  |  |  |  | 15 | 296.15 | 296.15 | 1 | 100000000 | 100000 |  | 180 | 1
10010010000 | 250.26 | 125.13 | 33.6 | 2 | [5 empty] | 11000 | [11 empty] | 1.5 |  |  |  |  | 15 | 296.15 | 296.15 | 1 | 100000000 | 100000 |  | 195 | 1
10010010000 | 250.26 | 125.13 | 33.6 | 2 | [5 empty] | 11000 | [11 empty] | 1.5 |  |  |  |  | 15 | 296.15 | 296.15 | 1 | 100000000 | 100000 |  | 208 | 1
10010010000 | 250.26 | 125.13 | 33.6 | 2 | [5 empty] | 11000 | [11 empty] | 1.5 |  |  |  |  | 15 | 296.15 | 296.15 | 1 | 100000000 | 100000 |  | 196 | 1
10000000100 | 352.248 | 135.48 | 31 | 2.6 | 440 | 127.5 |  |  | 4500 | 11000 | 18 | 0.0164 | 0.741 | 0.011 | 0.011 | 0.022 | 0.0015 | 0.083 | 3.666667 | 3.666667 | 98.47031 | 1.27 | 57.4 |  |  |  | 15 | 8475.6 | 353.15 | 24 | 100000000 | 100000 |  |  | 1
10000001000 |  | 140 | 30 |  | 440 | 127.5 |  |  | 3000 | 11000 | 18 | 0.0164 | 0.67 | 0.013 | 0.013 | 0.013 | 0.03 | 0.11 | 4.888889 | 4.888889 | 98.10875 | 1.4 | 60 | 2000 | 600 | 1000 | 15 | 7995.6 | 333.15 | 24 | 100000000 | 100110 |  |  | 1
10000001000 | 364.5 | 135 | 31 | 2.7 | 420 | 133.5714 | 4.5 | 600 | 3020 | 21001 | 40.71026 | 0.01483077 | 0.9009459 | 0.07135135 | 0.01816216 | 0.018 | 0.013 | 0.11 | 4.888889 | 10.83889 | 95.75694 | 1.1 | 59 |  |  |  | 8 | 7107.6 | 296.15 | 24 | 100000000 | 100000 | 94.2 | 122 | 1
10000001000 | 364.5 | 135 | 31 | 2.7 | 420 | 133.5714 | 4.5 | 600 | 3020 | 11000 | 18 | 0.0164 | 0.9009459 | 0.03667568 | 0.03667568 | 0.018 | 0.013 | 0.11 | 9.777778 | 9.777778 | 96.56317 | 1.1 | 63.9 |  |  |  | 8 | 7107.6 | 296.15 | 24 | 100000000 | 100000 | 93.5 | 117.3 | 1
10000001000 | 364.5 | 135 | 31 | 2.7 | 420 | 133.5714 | 4.5 | 600 | 3020 | 21001 | 40.71026 | 0.01483077 | 0.9009459 | 0.07135135 | 0.01816216 | 0.018 | 0.013 | 0.11 | 4.888889 | 10.83889 | 95.75694 | 1.1 | 59 |  |  |  | 8 | 7107.6 | 296.15 | 24 | 100000000 | 100000 | 94.2 | 122 | 1
10000001000 | 364.5 | 135 | 31 | 2.7 | 420 | 133.5714 | 4.5 | 600 | 3020 | 11000 | 18 | 0.0164 | 0.9009459 | 0.03667568 | 0.03667568 | 0.018 | 0.013 | 0.11 | 9.777778 | 9.777778 | 96.56317 | 1.1 | 63.9 |  |  |  | 8 | 7107.6 | 296.15 | 24 | 100000000 | 100000 | 93.5 | 117.3 | 1
10000001000 |  | 136.59 | 30.75 | [6 empty] | 11000 | [20 empty] | 100000000 | 100000 |  |  | 1
10000000100 | 551.04 | 134.4 | 31.25 | 4.1 | 430 | 130.4651 | 4.1 | 534.907 | 2500 | 11000 | 18 | 0.0164 | 0.741 | 0.015 | 0.015 | 0.015 | 0.0331 | 0.11 | 4.84 | 4.84 | 98.01232 | 1.3 | 57.4 | 2000 |  | 2000 | 10 | 1765.75 | 353.15 | 5 | 1000000 | 100110 |  |  | 1
10100001000 | 359.991 | 133.33 | 31.5 | 2.7 | 395.4433 | 142.9843 |  |  |  | 11000 | 18 | 0.0164 | 0.855 | 0.01695 | 0.01695 | 0.0255 | 0.0255 | 0.11 | 6.6 | 6.6 | 97.6736 | 1.25 | 63.9 | 1800 | 60 | 1800 | 10 |  | 296.15 |  | 100000000 | 100000 | 81 | 566 | 1
11000001000 | 362.88 | 134.4 | 31.25 | 2.7 | 605.1 |  |  |  |  | 11000 |  |  | 0.6896552 | [8 empty] | 1 | 59.18367 |  |  |  | 10 | 7107.6 | 296.15 | 24 | 100000000 | 100100 |  |  | 0
11000001000 | 362.88 | 134.4 | 31.25 | 2.7 | 992.4 |  |  |  |  | 11000 |  |  | 0.4201681 | [8 empty] | 1 | 70.4142 |  |  |  | 10 | 7107.6 | 296.15 | 24 | 100000000 | 100100 |  |  | 0
11000001000 | 362.88 | 134.4 | 31.25 | 2.7 | 692.5 |  |  |  |  | 11000 |  |  | 0.6024096 | [8 empty] | 1 | 62.40602 |  |  |  | 10 | 7107.6 | 296.15 | 24 | 100000000 | 100100 |  |  | 0
11000001000 | 362.88 | 134.4 | 31.25 | 2.7 | 660.2 |  |  |  |  | 11000 |  |  | 0.6329114 | [8 empty] | 1 | 61.24031 |  |  |  | 10 | 7107.6 | 296.15 | 24 | 100000000 | 100100 |  |  | 0
11000001000 | 362.88 | 134.4 | 31.25 | 2.7 | 660.2 |  |  |  |  | 11000 |  |  | 0.6329114 | [8 empty] | 1 | 61.24031 |  |  |  | 10 | 7107.6 | 296.15 | 24 | 100000000 | 100100 |  |  | 0
11000001000 | 362.88 | 134.4 | 31.25 | 2.7 | 750.6 |  |  |  |  | 11000 |  |  | 0.5555556 | [8 empty] | 1 | 64.28571 |  |  |  | 10 | 7107.6 | 296.15 | 24 | 100000000 | 100100 |  |  | 0
11000001000 | 362.88 | 134.4 | 31.25 | 2.7 | 750.6 |  |  |  |  | 11000 |  |  | 0.5555556 | [8 empty] | 1 | 64.28571 |  |  |  | 10 | 7107.6 | 296.15 | 24 | 100000000 | 100100 |  |  | 0
11000001000 | 362.88 | 134.4 | 31.25 | 2.7 | 750.6 |  |  |  |  | 11000 |  |  | 0.5555556 | [8 empty] | 1 | 64.28571 |  |  |  | 10 | 7107.6 | 296.15 | 24 | 100000000 | 100100 |  |  | 0
11000001000 | 362.88 | 134.4 | 31.25 | 2.7 | 555 |  |  |  |  | 11000 |  |  | 0.7518797 | [8 empty] | 1 | 57.08155 |  |  |  | 10 | 7107.6 | 296.15 | 24 | 100000000 | 100100 |  |  | 0
11000001000 | 362.88 | 134.4 | 31.25 | 2.7 | 555 |  |  |  |  | 11000 |  |  | 0.7518797 | [8 empty] | 1 | 57.08155 |  |  |  | 10 | 7107.6 | 296.15 | 24 | 100000000 | 100100 |  |  | 0
11000001000 | 362.88 | 134.4 | 31.25 | 2.7 | 1208.4 |  |  |  |  | 11000 |  |  | 0.3460208 | [8 empty] | 1 | 74.29306 |  |  |  | 10 | 7107.6 | 296.15 | 24 | 100000000 | 100100 |  |  | 0
11000001000 | 362.88 | 134.4 | 31.25 | 2.7 | 1208.4 |  |  |  |  | 11000 |  |  | 0.3460208 | [8 empty] | 1 | 74.29306 |  |  |  | 10 | 7107.6 | 296.15 | 24 | 100000000 | 100100 |  |  | 0
11000001000 | 362.88 | 134.4 | 31.25 | 2.7 | 484.2 |  |  |  |  | 11000 |  |  | 0.862069 | [8 empty] | 1 | 53.7037 |  |  |  | 10 | 7107.6 | 296.15 | 24 | 100000000 | 100100 |  |  | 0
10001000 |  | 134.4 | 31.25 |  | 406 | 138.1773 |  |  | 1092 | 11000 | 18 | 0.0164 | 0.671 | 0.02 | 0.02 | 0.017 | 0.0134 | 0.167 | 7.333333 | 7.333333 | 97.14211 | 1.4 | 59.8 |  | 30 |  | 10 | 7107.6 | 296.15 | 24 | 100000000 | 100100 |  |  | 1
10000001000 | 361.1465 | 133.758 | 31.4 | 2.7 | 490 | 114.4898 | 4.3 | 460 | 5500 | 11000 | 18 | 0.0164 | 0.6899407 | 0.01379881 | 0.01379881 | 0.02069822 | 0.01207396 | 0.11 | 4.888889 | 4.888889 | 98.05758 | 1.2 | 59.17368 |  |  | 3500 | 10 | 50089.2 | 298.15 | 168 | 100000000 | 100000 | 57.08 | 48 | 1
10001000 | 361.1465 | 133.758 | 31.4 | 2.7 | 211 | 265.435 | 2 | 530.87 |  | 11000 | 18 | 0.0164 | 0.8385111 | 0.01677022 | 0.01677022 | 0.004192556 | 0.01467394 | 0.11 | 4.888889 | 4.888889 | 97.81267 | 1.1 | 54.39184 |  |  | 3500 | 10 | 50089.2 | 298.15 | 168 | 100000000 | 100000 | 79.97 | 20 | 1
10010001000 | 359.991 | 133.33 | 31.5 | 2.7 | 1365.168 | 97.19335 | 2.66736 | 217.1355 | 1663.202 | 21001 |  |  | 0.6622517 | 0.2086093 | 0.009933775 | 0.01490066 | 0.006622517 | 0.08333333 | 3.666667 | 33.66667 | 89.53639 | 1.1 | 65.15679 | 2000 | 300 | 4000 | 20 |  | 333.15 |  | 100000 | 100000 |  | 594 | 1
10010001000 | 359.991 | 133.33 | 31.5 | 2.7 | 1362.05 | 97.38226 | 2.844505 | 225.6103 | 1658.063 | 21001 |  |  | 0.6622517 | 0.2086093 | 0.009933775 | 0.01490066 | 0.006622517 | 0.08333333 | 3.666667 | 33.66667 | 89.50377 | 1.1 | 65.03497 | 2000 | 300 | 4000 | 15 |  | 333.15 |  | 100000 | 100000 |  | 377 | 1
10010001000 | 359.991 | 133.33 | 31.5 | 2.7 | 1358.92 | 97.57189 | 3.022331 | 234.1178 | 1652.904 | 21001 |  |  | 0.6666667 | 0.21 | 0.01 | 0.015 | 0.006666667 | 0.08333333 | 3.666667 | 33.66667 | 89.47094 | 1.1 | 64.91228 | 2000 | 300 | 4000 | 20 |  | 333.15 |  | 100000 | 100000 |  | 422 | 1
10010001000 | 359.991 | 133.33 | 31.5 | 2.7 | 1326.944 | 99.50916 | 4.838958 | 321.0275 | 1600.204 | 21001 |  |  | 0.6802721 | 0.2142857 | 0.01020408 | 0.01530612 | 0.006802721 | 0.08333333 | 3.666667 | 33.66667 | 89.23528 | 1.1 | 64.02878 | 2000 | 300 | 4000 | 20 |  | 333.15 |  | 100000 | 100000 |  | 400 | 1
10010001000 | 359.991 | 133.33 | 31.5 | 2.7 | 1365.168 | 97.19335 | 2.66736 | 217.1355 | 1663.202 | 21001 |  |  | 0.6622517 | 0.2086093 | 0.009933775 | 0.01490066 | 0.006622517 | 0.08333333 | 3.666667 | 33.66667 | 89.53639 | 1.1 | 65.15679 | 2000 | 300 | 4000 | 20 |  | 333.15 |  | 100000 | 100000 |  | 594 | 1
10010001000 | 359.991 | 133.33 | 31.5 | 2.7 | 1362.05 | 97.38226 | 2.844505 | 225.6103 | 1658.063 | 21001 |  |  | 0.6622517 | 0.2086093 | 0.009933775 | 0.01490066 | 0.006622517 | 0.08333333 | 3.666667 | 33.66667 | 89.50377 | 1.1 | 65.03497 | 2000 | 300 | 4000 | 15 |  | 333.15 |  | 100000 | 100000 |  | 377 | 1
10010001000 | 359.991 | 133.33 | 31.5 | 2.7 | 1358.92 | 97.57189 | 3.022331 | 234.1178 | 1652.904 | 21001 |  |  | 0.6666667 | 0.21 | 0.01 | 0.015 | 0.006666667 | 0.08333333 | 3.666667 | 33.66667 | 89.47094 | 1.1 | 64.91228 | 2000 | 300 | 4000 | 20 |  | 333.15 |  | 100000 | 100000 |  | 422 | 1
10010001000 | 359.991 | 133.33 | 31.5 | 2.7 | 1326.944 | 99.50916 | 4.838958 | 321.0275 | 1600.204 | 21001 |  |  | 0.6802721 | 0.2142857 | 0.01020408 | 0.01530612 | 0.006802721 | 0.08333333 | 3.666667 | 33.66667 | 89.23528 | 1.1 | 64.02878 | 2000 | 300 | 4000 | 20 |  | 333.15 |  | 100000 | 100000 |  | 400 | 1
10000001000 | 361.1465 | 133.758 | 31.4 | 2.7 | 490 | 114.4898 | 4.3 | 460 | 5500 | 11000 | 18 | 0.0164 | 0.6899407 | 0.01379881 | 0.01379881 | 0.02069822 | 0.01207396 | 0.1111111 | 4.84 | 4.84 | 98.077 | 1.2 | 59.17368 | 3450 | 15 | 3450 | 15 | 50089.2 | 298.15 | 168 | 100000000 | 100000 |  |  | 1
10010001000 | 361.1465 | 133.758 | 31.4 | 2.7 | 447.2603 |  |  |  | 3921.918 | 11000 | 18 | 0.0164 | 0.761035 | 0.0152207 | 0.0152207 | 0.02283105 | 0.01331811 | 0.1111111 | 4.84 | 4.84 | 97.96767 | 1.26 | 56.78479 | 3450 | 15 | 3450 | 15 | 50089.2 | 298.15 | 168 | 100000000 | 100000 |  |  | 0
10010001000 | 361.1465 | 133.758 | 31.4 | 2.7 | 393.0052 |  |  |  | 1918.653 | 11000 | 18 | 0.0164 | 0.8483923 | 0.01696785 | 0.01696785 | 0.02545177 | 0.01484687 | 0.1111111 | 4.84 | 4.84 | 97.84525 | 1.28 | 54.10107 | 3450 | 15 | 3450 | 15 | 50089.2 | 298.15 | 168 | 100000000 | 100000 |  |  | 0
10010001000 | 361.1465 | 133.758 | 31.4 | 2.7 | 360 |  |  |  | 700 | 11000 | 18 | 0.0164 | 0.90009 | 0.0180018 | 0.0180018 | 0.0270027 | 0.01575158 | 0.1111111 | 4.84 | 4.84 | 97.77829 | 1.3 | 52.62909 | 3450 | 15 | 3450 | 15 | 50089.2 | 298.15 | 168 | 100000000 | 100000 |  |  | 0
10000001000 | 333.9692 | 123.6923 | 32.5 | 2.7 | 380 | 147.6316 |  |  |  | 11000 | 18 | 0.0164 | 0.3492718 | 0.01746359 | 0.01746359 | 0.01746359 | 0.01327233 | 0.2777778 | 12.22222 | 12.22222 | 96.94528 | 1.1 | 74.11405 |  | 30 |  | 7 |  |  |  | 100000001 | 101000 | 93.2 | 215.7 | 1
10100001000 | 333.9692 | 123.6923 | 32.5 | 2.7 | 370.3491 | 154.0785 |  |  |  | 11000 | 18 | 0.0164 | 0.3597122 | 0.01798561 | 0.01798561 | 0.01798561 | 0.01366906 | 0.2777778 | 12.22222 | 12.22222 | 96.88049 | 1.1 | 73.54497 |  | 30 |  | 7 |  |  |  | 100000001 | 101000 |  |  | 1
10100001000 | 333.9692 | 123.6923 | 32.5 | 2.7 | 359.8168 | 161.1143 |  |  |  | 11000 | 18 | 0.0164 | 0.3708098 | 0.01854049 | 0.01854049 | 0.01854049 | 0.01409077 | 0.2777778 | 12.22222 | 12.22222 | 96.81281 | 1.1 | 72.94958 |  | 30 |  | 7 |  |  |  | 100000001 | 101000 |  |  | 1
10100001000 | 333.9692 | 123.6923 | 32.5 | 2.7 | 348.2766 | 168.8234 |  |  |  | 11000 | 18 | 0.0164 | 0.3825994 | 0.01912997 | 0.01912997 | 0.01912997 | 0.01453878 | 0.2777778 | 12.22222 | 12.22222 | 96.74222 | 1.1 | 72.32753 |  | 30 |  | 7 |  |  |  | 100000001 | 101000 | 51.7 |  | 1
10100001000 | 333.9692 | 123.6923 | 32.5 | 2.7 | 335.5765 | 177.3072 |  |  |  | 11000 | 18 | 0.0164 | 0.3951788 | 0.01975894 | 0.01975894 | 0.01975894 | 0.0150168 | 0.2777778 | 12.22222 | 12.22222 | 96.66833 | 1.1 | 71.6754 |  | 30 |  | 7 |  |  |  | 100000001 | 101000 |  |  | 1
10100001000 | 333.9692 | 123.6923 | 32.5 | 2.7 | 321.5324 | 186.6889 |  |  |  | 11000 | 18 | 0.0164 | 0.4085969 | 0.02042984 | 0.02042984 | 0.02042984 | 0.01552668 | 0.2777778 | 12.22222 | 12.22222 | 96.59111 | 1.1 | 70.99263 |  | 30 |  | 7 |  |  |  | 100000001 | 101000 | 18.1 | 351 | 1
10000001000 | 333.9692 | 123.6923 | 32.5 | 2.7 | 450 | 124.6667 |  |  |  | 11000 | 18 | 0.0164 | 0.3023432 | 0.01511716 | 0.01511716 | 0.01511716 | 0.01148904 | 0.2777778 | 12.22222 | 12.22222 | 97.25065 | 1.1 | 76.78468 |  | 30 |  | 7 |  |  |  | 100000001 | 101000 | 95.2 | 318.5 | 1
10100001000 | 333.9692 | 123.6923 | 32.5 | 2.7 | 438.1506 | 131.351 |  |  |  | 11000 | 18 | 0.0164 | 0.3144654 | 0.01572327 | 0.01572327 | 0.01572327 | 0.01194969 | 0.2777778 | 12.22222 | 12.22222 | 97.16947 | 1.1 | 76.07656 |  | 30 |  | 7 |  |  |  | 100000001 | 101000 |  |  | 1
10100001000 | 333.9692 | 123.6923 | 32.5 | 2.7 | 424.9584 | 138.7927 |  |  |  | 11000 | 18 | 0.0164 | 0.3276111 | 0.01638055 | 0.01638055 | 0.01638055 | 0.01244922 | 0.2777778 | 12.22222 | 12.22222 | 97.08328 | 1.1 | 75.32327 |  | 30 |  | 7 |  |  |  | 100000001 | 101000 |  |  | 1
10100001000 | 333.9692 | 123.6923 | 32.5 | 2.7 | 410.1817 | 147.1282 |  |  |  | 11000 | 18 | 0.0164 | 0.3419037 | 0.01709519 | 0.01709519 | 0.01709519 | 0.01299234 | 0.2777778 | 12.22222 | 12.22222 | 96.99168 | 1.1 | 74.52099 |  | 30 |  | 7 |  |  |  | 100000001 | 101000 | 58.5 |  | 1
10100001000 | 333.9692 | 123.6923 | 32.5 | 2.7 | 393.5167 | 156.529 |  |  |  | 11000 | 18 | 0.0164 | 0.3575004 | 0.01787502 | 0.01787502 | 0.01787502 | 0.01358501 | 0.2777778 | 12.22222 | 12.22222 | 96.89413 | 1.1 | 73.66481 |  | 30 |  | 7 |  |  |  | 100000001 | 101000 |  |  | 1
10100001000 | 333.9692 | 123.6923 | 32.5 | 2.7 | 374.5768 | 167.2131 |  |  |  | 11000 | 18 | 0.0164 | 0.374588 | 0.0187294 | 0.0187294 | 0.0187294 | 0.01423434 | 0.2777778 | 12.22222 | 12.22222 | 96.79005 | 1.1 | 72.74907 |  | 30 |  | 7 |  |  |  | 100000001 | 101000 | 9 | 372 | 1
10000001000 | 333.9692 | 123.6923 | 32.5 | 2.7 | 380 | 147.6316 |  |  |  | 11000 | 18 | 0.0164 | 0.3492718 | 0.01746359 | 0.01746359 | 0.01746359 | 0.01327233 | 0.2777778 | 12.22222 | 12.22222 | 96.94528 | 1.1 | 74.11405 |  | 30 |  | 7 |  |  |  | 100000001 | 101000 | 93.2 | 215.7 | 1
10100001000 | 333.9692 | 123.6923 | 32.5 | 2.7 | 370.3491 | 154.0785 |  |  |  | 11000 | 18 | 0.0164 | 0.3597122 | 0.01798561 | 0.01798561 | 0.01798561 | 0.01366906 | 0.2777778 | 12.22222 | 12.22222 | 96.88049 | 1.1 | 73.54497 |  | 30 |  | 7 |  |  |  | 100000001 | 101000 |  |  | 1
10100001000 | 333.9692 | 123.6923 | 32.5 | 2.7 | 359.8168 | 161.1143 |  |  |  | 11000 | 18 | 0.0164 | 0.3708098 | 0.01854049 | 0.01854049 | 0.01854049 | 0.01409077 | 0.2777778 | 12.22222 | 12.22222 | 96.81281 | 1.1 | 72.94958 |  | 30 |  | 7 |  |  |  | 100000001 | 101000 |  |  | 1
10100001000 | 333.9692 | 123.6923 | 32.5 | 2.7 | 348.2766 | 168.8234 |  |  |  | 11000 | 18 | 0.0164 | 0.3825994 | 0.01912997 | 0.01912997 | 0.01912997 | 0.01453878 | 0.2777778 | 12.22222 | 12.22222 | 96.74222 | 1.1 | 72.32753 |  | 30 |  | 7 |  |  |  | 100000001 | 101000 | 51.7 |  | 1
10100001000 | 333.9692 | 123.6923 | 32.5 | 2.7 | 335.5765 | 177.3072 |  |  |  | 11000 | 18 | 0.0164 | 0.3951788 | 0.01975894 | 0.01975894 | 0.01975894 | 0.0150168 | 0.2777778 | 12.22222 | 12.22222 | 96.66833 | 1.1 | 71.6754 |  | 30 |  | 7 |  |  |  | 100000001 | 101000 |  |  | 1
10100001000 | 333.9692 | 123.6923 | 32.5 | 2.7 | 321.5324 | 186.6889 |  |  |  | 11000 | 18 | 0.0164 | 0.4085969 | 0.02042984 | 0.02042984 | 0.02042984 | 0.01552668 | 0.2777778 | 12.22222 | 12.22222 | 96.59111 | 1.1 | 70.99263 |  | 30 |  | 7 |  |  |  | 100000001 | 101000 | 18.1 | 351 | 1
10000001000 | 333.9692 | 123.6923 | 32.5 | 2.7 | 450 | 124.6667 |  |  |  | 11000 | 18 | 0.0164 | 0.3023432 | 0.01511716 | 0.01511716 | 0.01511716 | 0.01148904 | 0.2777778 | 12.22222 | 12.22222 | 97.25065 | 1.1 | 76.78468 |  | 30 |  | 7 |  |  |  | 100000001 | 101000 | 95.2 | 318.5 | 1
10100001000 | 333.9692 | 123.6923 | 32.5 | 2.7 | 438.1506 | 131.351 |  |  |  | 11000 | 18 | 0.0164 | 0.3144654 | 0.01572327 | 0.01572327 | 0.01572327 | 0.01194969 | 0.2777778 | 12.22222 | 12.22222 | 97.16947 | 1.1 | 76.07656 |  | 30 |  | 7 |  |  |  | 100000001 | 101000 |  |  | 1
10100001000 | 333.9692 | 123.6923 | 32.5 | 2.7 | 424.9584 | 138.7927 |  |  |  | 11000 | 18 | 0.0164 | 0.3276111 | 0.01638055 | 0.01638055 | 0.01638055 | 0.01244922 | 0.2777778 | 12.22222 | 12.22222 | 97.08328 | 1.1 | 75.32327 |  | 30 |  | 7 |  |  |  | 100000001 | 101000 |  |  | 1
10100001000 | 333.9692 | 123.6923 | 32.5 | 2.7 | 410.1817 | 147.1282 |  |  |  | 11000 | 18 | 0.0164 | 0.3419037 | 0.01709519 | 0.01709519 | 0.01709519 | 0.01299234 | 0.2777778 | 12.22222 | 12.22222 | 96.99168 | 1.1 | 74.52099 |  | 30 |  | 7 |  |  |  | 100000001 | 101000 | 58.5 |  | 1
10100001000 | 333.9692 | 123.6923 | 32.5 | 2.7 | 393.5167 | 156.529 |  |  |  | 11000 | 18 | 0.0164 | 0.3575004 | 0.01787502 | 0.01787502 | 0.01787502 | 0.01358501 | 0.2777778 | 12.22222 | 12.22222 | 96.89413 | 1.1 | 73.66481 |  | 30 |  | 7 |  |  |  | 100000001 | 101000 |  |  | 1
10100001000 | 333.9692 | 123.6923 | 32.5 | 2.7 | 374.5768 | 167.2131 |  |  |  | 11000 | 18 | 0.0164 | 0.374588 | 0.0187294 | 0.0187294 | 0.0187294 | 0.01423434 | 0.2777778 | 12.22222 | 12.22222 | 96.79005 | 1.1 | 72.74907 |  | 30 |  | 7 |  |  |  | 100000001 | 101000 | 9 | 372 | 1
10000001000 | 333.9692 | 129.23 | 32.5 | 2.7 | 450 | 124.6667 |  |  |  | 11000 | 18 | 0.0164 | 0.3492718 | 0.01746359 | 0.01746359 | 0.01746359 | 0.01327233 | 0.2777778 | 12.22222 | 12.22222 | 96.94528 | 1.1 | 74.11405 |  | 30 |  | 7 |  |  |  | 100000001 | 101000 | 93.2 | 215.7 | 1
10100001000 | 333.9692 | 129.23 | 32.5 | 2.7 | 436.1002 | 128.6401 |  |  |  | 11000 | 18 | 0.0164 | 0.3597122 | 0.01798561 | 0.01798561 | 0.01798561 | 0.01366906 | 0.2777778 | 12.22222 | 12.22222 | 96.88049 | 1.1 | 73.54497 |  | 30 |  | 7 |  |  |  | 100000001 | 101000 |  |  | 1
10100001000 | 333.9692 | 129.23 | 32.5 | 2.7 | 420.9311 | 133.276 |  |  |  | 11000 | 18 | 0.0164 | 0.3708098 | 0.01854049 | 0.01854049 | 0.01854049 | 0.01409077 | 0.2777778 | 12.22222 | 12.22222 | 96.81281 | 1.1 | 72.94958 |  | 30 |  | 7 |  |  |  | 100000001 | 101000 |  |  | 1
10100001000 | 333.9692 | 129.23 | 32.5 | 2.7 | 404.3103 | 138.7548 |  |  |  | 11000 | 18 | 0.0164 | 0.3825994 | 0.01912997 | 0.01912997 | 0.01912997 | 0.01453878 | 0.2777778 | 12.22222 | 12.22222 | 96.74222 | 1.1 | 72.32753 |  | 30 |  | 7 |  |  |  | 100000001 | 101000 | 51.7 |  | 1
10100001000 | 333.9692 | 129.23 | 32.5 | 2.7 | 386.019 | 145.3296 |  |  |  | 11000 | 18 | 0.0164 | 0.3951788 | 0.01975894 | 0.01975894 | 0.01975894 | 0.0150168 | 0.2777778 | 12.22222 | 12.22222 | 96.66833 | 1.1 | 71.6754 |  | 30 |  | 7 |  |  |  | 100000001 | 101000 |  |  | 1
10100001000 | 333.9692 | 129.23 | 32.5 | 2.7 | 365.792 | 153.3658 |  |  |  | 11000 | 18 | 0.0164 | 0.4085969 | 0.02042984 | 0.02042984 | 0.02042984 | 0.01552668 | 0.2777778 | 12.22222 | 12.22222 | 96.59111 | 1.1 | 70.99263 |  | 30 |  | 7 |  |  |  | 100000001 | 101000 | 18.1 | 351 | 1
10000001000 | 333.9692 | 129.23 | 32.5 | 2.7 | 460 | 121.9565 | 5.3 | 642 |  | 11000 | 18 | 0.0164 | 0.3023432 | 0.01511716 | 0.01511716 | 0.01511716 | 0.01148904 | 0.2777778 | 12.22222 | 12.22222 | 97.25065 | 1.1 | 76.78468 |  | 30 |  | 7 |  |  |  | 100000001 | 101000 | 95.2 | 318.5 | 1
10100001000 | 333.9692 | 129.23 | 32.5 | 2.7 | 447.6331 | 125.3259 | 5.180988 | 625.156 |  | 11000 | 18 | 0.0164 | 0.3144654 | 0.01572327 | 0.01572327 | 0.01572327 | 0.01194969 | 0.2777778 | 12.22222 | 12.22222 | 97.16947 | 1.1 | 76.07656 |  | 30 |  | 7 |  |  |  | 100000001 | 101000 |  |  | 1
10100001000 | 333.9692 | 129.23 | 32.5 | 2.7 | 433.8649 | 129.3029 | 5.048491 | 606.4034 |  | 11000 | 18 | 0.0164 | 0.3276111 | 0.01638055 | 0.01638055 | 0.01638055 | 0.01244922 | 0.2777778 | 12.22222 | 12.22222 | 97.08328 | 1.1 | 75.32327 |  | 30 |  | 7 |  |  |  | 100000001 | 101000 |  |  | 1
10100001000 | 333.9692 | 129.23 | 32.5 | 2.7 | 418.443 | 134.0685 | 4.900079 | 585.3983 |  | 11000 | 18 | 0.0164 | 0.3419037 | 0.01709519 | 0.01709519 | 0.01709519 | 0.01299234 | 0.2777778 | 12.22222 | 12.22222 | 96.99168 | 1.1 | 74.52099 |  | 30 |  | 7 |  |  |  | 100000001 | 101000 | 58.5 |  | 1
10100001000 | 333.9692 | 129.23 | 32.5 | 2.7 | 401.0502 | 139.8827 | 4.732701 | 561.7089 |  | 11000 | 18 | 0.0164 | 0.3575004 | 0.01787502 | 0.01787502 | 0.01787502 | 0.01358501 | 0.2777778 | 12.22222 | 12.22222 | 96.89413 | 1.1 | 73.66481 |  | 30 |  | 7 |  |  |  | 100000001 | 101000 |  |  | 1
10100001000 | 333.9692 | 129.23 | 32.5 | 2.7 | 381.2832 | 147.1347 | 4.542474 | 534.7857 |  | 11000 | 18 | 0.0164 | 0.374588 | 0.0187294 | 0.0187294 | 0.0187294 | 0.01423434 | 0.2777778 | 12.22222 | 12.22222 | 96.79005 | 1.1 | 72.74907 |  | 30 |  | 7 |  |  |  | 100000001 | 101000 | 9 | 372 | 1
10000001000 | 333.9692 | 129.23 | 32.5 | 2.7 | 450 | 124.6667 |  |  |  | 11000 | 18 | 0.0164 | 0.3492718 | 0.01746359 | 0.01746359 | 0.01746359 | 0.01327233 | 0.2777778 | 12.22222 | 12.22222 | 96.94528 | 1.1 | 74.11405 |  | 30 |  | 7 |  |  |  | 100000001 | 101000 | 93.2 | 215.7 | 1
10100001000 | 333.9692 | 129.23 | 32.5 | 2.7 | 436.1002 | 128.6401 |  |  |  | 11000 | 18 | 0.0164 | 0.3597122 | 0.01798561 | 0.01798561 | 0.01798561 | 0.01366906 | 0.2777778 | 12.22222 | 12.22222 | 96.88049 | 1.1 | 73.54497 |  | 30 |  | 7 |  |  |  | 100000001 | 101000 |  |  | 1
10100001000 | 333.9692 | 129.23 | 32.5 | 2.7 | 420.9311 | 133.276 |  |  |  | 11000 | 18 | 0.0164 | 0.3708098 | 0.01854049 | 0.01854049 | 0.01854049 | 0.01409077 | 0.2777778 | 12.22222 | 12.22222 | 96.81281 | 1.1 | 72.94958 |  | 30 |  | 7 |  |  |  | 100000001 | 101000 |  |  | 1
10100001000 | 333.9692 | 129.23 | 32.5 | 2.7 | 404.3103 | 138.7548 |  |  |  | 11000 | 18 | 0.0164 | 0.3825994 | 0.01912997 | 0.01912997 | 0.01912997 | 0.01453878 | 0.2777778 | 12.22222 | 12.22222 | 96.74222 | 1.1 | 72.32753 |  | 30 |  | 7 |  |  |  | 100000001 | 101000 | 51.7 |  | 1
10100001000 | 333.9692 | 129.23 | 32.5 | 2.7 | 386.019 | 145.3296 |  |  |  | 11000 | 18 | 0.0164 | 0.3951788 | 0.01975894 | 0.01975894 | 0.01975894 | 0.0150168 | 0.2777778 | 12.22222 | 12.22222 | 96.66833 | 1.1 | 71.6754 |  | 30 |  | 7 |  |  |  | 100000001 | 101000 |  |  | 1
10100001000 | 333.9692 | 129.23 | 32.5 | 2.7 | 365.792 | 153.3658 |  |  |  | 11000 | 18 | 0.0164 | 0.4085969 | 0.02042984 | 0.02042984 | 0.02042984 | 0.01552668 | 0.2777778 | 12.22222 | 12.22222 | 96.59111 | 1.1 | 70.99263 |  | 30 |  | 7 |  |  |  | 100000001 | 101000 | 18.1 | 351 | 1
10000001000 | 333.9692 | 129.23 | 32.5 | 2.7 | 460 | 121.9565 | 5.3 | 642 |  | 11000 | 18 | 0.0164 | 0.3023432 | 0.01511716 | 0.01511716 | 0.01511716 | 0.01148904 | 0.2777778 | 12.22222 | 12.22222 | 97.25065 | 1.1 | 76.78468 |  | 30 |  | 7 |  |  |  | 100000001 | 101000 | 95.2 | 318.5 | 1
10100001000 | 333.9692 | 129.23 | 32.5 | 2.7 | 447.6331 | 125.3259 | 5.180988 | 625.156 |  | 11000 | 18 | 0.0164 | 0.3144654 | 0.01572327 | 0.01572327 | 0.01572327 | 0.01194969 | 0.2777778 | 12.22222 | 12.22222 | 97.16947 | 1.1 | 76.07656 |  | 30 |  | 7 |  |  |  | 100000001 | 101000 |  |  | 1
10100001000 | 333.9692 | 129.23 | 32.5 | 2.7 | 433.8649 | 129.3029 | 5.048491 | 606.4034 |  | 11000 | 18 | 0.0164 | 0.3276111 | 0.01638055 | 0.01638055 | 0.01638055 | 0.01244922 | 0.2777778 | 12.22222 | 12.22222 | 97.08328 | 1.1 | 75.32327 |  | 30 |  | 7 |  |  |  | 100000001 | 101000 |  |  | 1
10100001000 | 333.9692 | 129.23 | 32.5 | 2.7 | 418.443 | 134.0685 | 4.900079 | 585.3983 |  | 11000 | 18 | 0.0164 | 0.3419037 | 0.01709519 | 0.01709519 | 0.01709519 | 0.01299234 | 0.2777778 | 12.22222 | 12.22222 | 96.99168 | 1.1 | 74.52099 |  | 30 |  | 7 |  |  |  | 100000001 | 101000 | 58.5 |  | 1
10100001000 | 333.9692 | 129.23 | 32.5 | 2.7 | 401.0502 | 139.8827 | 4.732701 | 561.7089 |  | 11000 | 18 | 0.0164 | 0.3575004 | 0.01787502 | 0.01787502 | 0.01787502 | 0.01358501 | 0.2777778 | 12.22222 | 12.22222 | 96.89413 | 1.1 | 73.66481 |  | 30 |  | 7 |  |  |  | 100000001 | 101000 |  |  | 1
10100001000 | 333.9692 | 129.23 | 32.5 | 2.7 | 381.2832 | 147.1347 | 4.542474 | 534.7857 |  | 11000 | 18 | 0.0164 | 0.374588 | 0.0187294 | 0.0187294 | 0.0187294 | 0.01423434 | 0.2777778 | 12.22222 | 12.22222 | 96.79005 | 1.1 | 72.74907 |  | 30 |  | 7 |  |  |  | 100000001 | 101000 | 9 | 372 | 1
10001001000 | 350.129 | 129.6774 | 31 | 2.7 | 444.1441 |  |  | 537.3514 |  | 11000 | 18 | 0.0164 | 0.5464481 | 0.00273224 | 0.00273224 | 0.02185792 | 0.02185792 | 0.02777778 | 1.222222 | 1.222222 | 99.57927 | 0.8 | 64.66431 |  | 20 |  | 10 | 343.15 | 343.15 | 1 | 100000000 | 100100 |  |  | 1
10001001000 | 350.129 | 129.6774 | 31 | 2.7 | 444.1441 |  |  | 537.3514 |  | 11000 | 18 | 0.0164 | 0.5128205 | 0.005128205 | 0.005128205 | 0.02051282 | 0.02051282 | 0.05555556 | 2.444444 | 2.444444 | 99.19325 | 0.8 | 66.10169 |  | 20 |  | 10 | 343.15 | 343.15 | 1 | 100000000 | 100100 |  |  | 1
10001001000 | 350.129 | 129.6774 | 31 | 2.7 | 444.1441 |  |  | 537.3514 |  | 11000 | 18 | 0.0164 | 0.4830918 | 0.007246377 | 0.007246377 | 0.01932367 | 0.01932367 | 0.08333333 | 3.666667 | 3.666667 | 98.83782 | 0.8 | 67.42671 |  | 20 |  | 10 | 343.15 | 343.15 | 1 | 100000000 | 100100 |  |  | 1
10001001000 | 350.129 | 129.6774 | 31 | 2.7 | 444.1441 |  |  | 537.3514 |  | 11000 | 18 | 0.0164 | 0.456621 | 0.00913242 | 0.00913242 | 0.01826484 | 0.01826484 | 0.1111111 | 4.888889 | 4.888889 | 98.50949 | 0.8 | 68.65204 |  | 20 |  | 10 | 343.15 | 343.15 | 1 | 100000000 | 100100 |  |  | 1
10001001000 | 350.129 | 129.6774 | 31 | 2.7 | 444.1441 |  |  | 537.3514 |  | 11000 | 18 | 0.0164 | 0.4329004 | 0.01082251 | 0.01082251 | 0.01731602 | 0.01731602 | 0.1388889 | 6.111111 | 6.111111 | 98.20525 | 0.8 | 69.78852 |  | 20 |  | 10 | 343.15 | 343.15 | 1 | 100000000 | 100100 |  |  | 1
10001001000 | 350.129 | 129.6774 | 31 | 2.7 | 442.0814 |  |  | 523.7376 |  | 11000 | 18 | 0.0164 | 0.4587156 | 0.009174312 | 0.009174312 | 0.01834862 | 0.01834862 | 0.1111111 | 4.888889 | 4.888889 | 98.50493 | 0.8 | 68.55346 |  | 20 |  | 10 | 343.15 | 343.15 | 1 | 100000000 | 100100 |  |  | 1
10001001000 | 350.129 | 129.6774 | 31 | 2.7 | 446.1883 |  |  | 550.843 |  | 11000 | 18 | 0.0164 | 0.4545455 | 0.009090909 | 0.009090909 | 0.01818182 | 0.01818182 | 0.1111111 | 4.888889 | 4.888889 | 98.51402 | 0.8 | 68.75 |  | 20 |  | 10 | 343.15 | 343.15 | 1 | 100000000 | 100100 |  |  | 1
10001001000 | 350.129 | 129.6774 | 31 | 2.7 | 448.2143 |  |  | 564.2143 |  | 11000 | 18 | 0.0164 | 0.4545455 | 0.009090909 | 0.009090909 | 0.01818182 | 0.01818182 | 0.1111111 | 4.888889 | 4.888889 | 98.51402 | 0.8 | 68.75 |  | 20 |  | 10 | 343.15 | 343.15 | 1 | 100000000 | 100100 |  |  | 1
10010001000 | 350.129 | 135.5 | 31 | 2.7 | 444.1441 | 126.3103 | 4.269369 | 537.3514 |  | 11000 | 18 | 0.0164 | 0.5464481 | 0.00273224 | 0.00273224 | 0.02185792 | 0.02185792 | 0.02777778 | 1.222222 | 1.222222 | 99.57927 | 0.8 | 64.66431 |  | 20 |  | 10 | 343.15 | 343.15 | 1 | 100000000 | 100100 |  |  | 1
10010001000 | 350.129 | 135.5 | 31 | 2.7 | 444.1441 | 126.3103 | 4.269369 | 537.3514 |  | 11000 | 18 | 0.0164 | 0.5128205 | 0.005128205 | 0.005128205 | 0.02051282 | 0.02051282 | 0.05555556 | 2.444444 | 2.444444 | 99.19325 | 0.8 | 66.10169 |  | 20 |  | 10 | 343.15 | 343.15 | 1 | 100000000 | 100100 |  |  | 1
10010001000 | 350.129 | 135.5 | 31 | 2.7 | 444.1441 | 126.3103 | 4.269369 | 537.3514 |  | 11000 | 18 | 0.0164 | 0.4830918 | 0.007246377 | 0.007246377 | 0.01932367 | 0.01932367 | 0.08333333 | 3.666667 | 3.666667 | 98.83782 | 0.8 | 67.42671 |  | 20 |  | 10 | 343.15 | 343.15 | 1 | 100000000 | 100100 |  |  | 1
10010001000 | 350.129 | 135.5 | 31 | 2.7 | 431.7117 | 129.9478 | 3.790721 | 491.3514 |  | 11000 | 18 | 0.0164 | 0.456621 | 0.00913242 | 0.00913242 | 0.01826484 | 0.01826484 | 0.1111111 | 4.888889 | 4.888889 | 98.50949 | 0.8 | 68.65204 |  | 20 |  | 10 | 343.15 | 343.15 | 1 | 100000000 | 100100 |  |  | 1
10010001000 | 350.129 | 135.5 | 31 | 2.7 | 396.4865 | 141.4928 | 3.75964 | 548.1261 |  | 11000 | 18 | 0.0164 | 0.4329004 | 0.01082251 | 0.01082251 | 0.01731602 | 0.01731602 | 0.1388889 | 6.111111 | 6.111111 | 98.20525 | 0.8 | 69.78852 |  | 20 |  | 10 | 343.15 | 343.15 | 1 | 100000000 | 100100 |  |  | 1
10010001000 | 350.129 | 135.5 | 31 | 2.7 | 426.1584 | 131.6412 | 3.779367 | 492.724 | 2726.602 | 11000 | 18 | 0.0164 | 0.4587156 | 0.009174312 | 0.009174312 | 0.01834862 | 0.01834862 | 0.1111111 | 4.888889 | 4.888889 | 98.50493 | 0.8 | 68.55346 |  | 20 |  | 10 | 343.15 | 343.15 | 1 | 100000000 | 100100 |  |  | 1
10010001000 | 350.129 | 135.5 | 31 | 2.7 | 429.018 | 130.7637 | 3.442613 | 443.6937 | 3484.865 | 11000 | 18 | 0.0164 | 0.456621 | 0.00913242 | 0.00913242 | 0.01826484 | 0.01826484 | 0.1111111 | 4.888889 | 4.888889 | 98.50949 | 0.8 | 68.65204 |  | 20 |  | 10 | 343.15 | 343.15 | 1 | 100000000 | 100100 |  |  | 1
10010001000 | 350.129 | 135.5 | 31 | 2.7 | 342.7926 | 163.6558 |  |  | 2119.399 | 11000 | 18 | 0.0164 | 0.4545455 | 0.009090909 | 0.009090909 | 0.01818182 | 0.01818182 | 0.1111111 | 4.888889 | 4.888889 | 98.51402 | 0.8 | 68.75 |  | 20 |  | 10 | 343.15 | 343.15 | 1 | 100000000 | 100100 |  |  | 1
10010001000 | 350.129 | 135.5 | 31 | 2.7 | 310.7411 | 180.5362 |  |  | 2192.946 | 11000 | 18 | 0.0164 | 0.4545455 | 0.009090909 | 0.009090909 | 0.01818182 | 0.01818182 | 0.1111111 | 4.888889 | 4.888889 | 98.51402 | 0.8 | 68.75 |  | 20 |  | 10 | 343.15 | 343.15 | 1 | 100000000 | 100100 |  |  | 1
10010001000 | 350.129 | 129.6774 | 31 | 2.7 | 430.9836 | 131.3562 | 3.681967 | 471.6393 | 8076.557 | 11000 | 18 | 0.0164 | 0.5777008 | 0.02021953 | 0.02021953 | 0.008665511 | 0.008665511 | 0.1944444 | 8.555556 | 8.555556 | 96.94007 | 1.1 | 63.38338 | [7 empty] | 100000000 | 100000 | 94.3 |  | 0
10010001000 | 350.129 | 129.6774 | 31 | 2.7 | 354.0909 | 181.9091 | 3.870909 | 634.8182 | 13649.32 | 11000 | 18 | 0.0164 | 0.7189073 | 0.02228613 | 0.02228613 | 0.01078361 | 0.01078361 | 0.1722222 | 7.577778 | 7.577778 | 96.90955 | 1.1 | 58.1765 | [7 empty] | 100000000 | 100000 | 94 |  | 0
10010001000 | 350.129 | 129.6774 | 31 | 2.7 | 381.3327 | 154.8162 | 3.147311 | 435.7988 | 9332.259 | 11000 | 18 | 0.0164 | 0.6016847 | 0.02466907 | 0.02466907 | 0.009025271 | 0.009025271 | 0.2277778 | 10.02222 | 10.02222 | 96.33289 | 1.1 | 62.43426 | [7 empty] | 100000000 | 100000 | 87.2 |  | 0
10010001000 | 350.129 | 129.6774 | 31 | 2.7 | 423.2312 | 134.0704 | 2.60799 | 323.6683 | 8673.442 | 11000 | 18 | 0.0164 | 0.5952381 | 0.01964286 | 0.01964286 | 0.008928571 | 0.008928571 | 0.1833333 | 8.066667 | 8.066667 | 97.05918 | 1.1 | 62.68657 | [7 empty] | 100000000 | 100000 | 93 |  | 1
10010001000 | 350.129 | 129.6774 | 31 | 2.7 | 430.9836 | 131.3562 | 3.681967 | 471.6393 | 8076.557 | 11000 | 18 | 0.0164 | 0.5777008 | 0.02021953 | 0.02021953 | 0.008665511 | 0.008665511 | 0.1944444 | 8.555556 | 8.555556 | 96.94007 | 1.1 | 63.38338 | [7 empty] | 100000000 | 100000 | 94.3 |  | 0
10010001000 | 350.129 | 129.6774 | 31 | 2.7 | 354.0909 | 181.9091 | 3.870909 | 634.8182 | 13649.32 | 11000 | 18 | 0.0164 | 0.7189073 | 0.02228613 | 0.02228613 | 0.01078361 | 0.01078361 | 0.1722222 | 7.577778 | 7.577778 | 96.90955 | 1.1 | 58.1765 | [7 empty] | 100000000 | 100000 | 94 |  | 0
10010001000 | 350.129 | 129.6774 | 31 | 2.7 | 381.3327 | 154.8162 | 3.147311 | 435.7988 | 9332.259 | 11000 | 18 | 0.0164 | 0.6016847 | 0.02466907 | 0.02466907 | 0.009025271 | 0.009025271 | 0.2277778 | 10.02222 | 10.02222 | 96.33289 | 1.1 | 62.43426 | [7 empty] | 100000000 | 100000 | 87.2 |  | 0
10010001000 | 350.129 | 129.6774 | 31 | 2.7 | 423.2312 | 134.0704 | 2.60799 | 323.6683 | 8673.442 | 11000 | 18 | 0.0164 | 0.5952381 | 0.01964286 | 0.01964286 | 0.008928571 | 0.008928571 | 0.1833333 | 8.066667 | 8.066667 | 97.05918 | 1.1 | 62.68657 | [7 empty] | 100000000 | 100000 | 93 |  | 1
10000000110 | 350.129 | 135.5 | 31 | 2.7 | 450 | 124.6667 | 3 | 374 | 3150 | 11000 | 18 | 0.0164 | 0.5649718 | 0.002259887 | 0.002259887 | 0.01186441 | 0.002259887 | 0.02222222 | 0.9777778 | 0.9777778 | 99.658 | 1.05 | 63.89892 | 2000 | 120 | 2000 | 30 | 7155.6 | 298.15 | 24 | 100000 | 100000 | 96.3 | 150 | 1
10000000110 | 350.129 | 135.5 | 31 | 2.7 | 450 | 124.6667 | 3 | 374 | 3150 | 11000 | 18 | 0.0164 | 0.5555556 | 0.003333333 | 0.003333333 | 0.01166667 | 0.002222222 | 0.03333333 | 1.466667 | 1.466667 | 99.49268 | 1.05 | 64.28571 | 2000 | 120 | 2000 | 30 | 7155.6 | 298.15 | 24 | 100000 | 100000 | 96.1 | 155 | 1
10000000110 | 350.129 | 135.5 | 31 | 2.7 | 450 | 124.6667 | 3 | 374 | 3150 | 11000 | 18 | 0.0164 | 0.5464481 | 0.004371585 | 0.004371585 | 0.01147541 | 0.002185792 | 0.04444444 | 1.955556 | 1.955556 | 99.33098 | 1.05 | 64.66431 | 2000 | 120 | 2000 | 30 | 7155.6 | 298.15 | 24 | 100000 | 100000 | 95.1 | 180 | 1
10000000110 | 350.129 | 135.5 | 31 | 2.7 | 450 | 124.6667 | 3 | 374 | 3150 | 11000 | 18 | 0.0164 | 0.5347594 | 0.005347594 | 0.005347594 | 0.01122995 | 0.002139037 | 0.05555556 | 2.444444 | 2.444444 | 99.17557 | 1.05 | 65.15679 | 2000 | 120 | 2000 | 30 | 7155.6 | 298.15 | 24 | 100000 | 100000 | 94 | 206 | 1
10000000110 | 350.129 | 135.5 | 31 | 2.7 | 450 | 124.6667 | 3 | 374 | 3150 | 11000 | 18 | 0.0164 | 0.5263158 | 0.006315789 | 0.006315789 | 0.01105263 | 0.002105263 | 0.06666667 | 2.933333 | 2.933333 | 99.02124 | 1.05 | 65.51724 | 2000 | 120 | 2000 | 30 | 7155.6 | 298.15 | 24 | 100000 | 100000 | 93.1 | 253 | 1
10000000110 | 350.129 | 135.5 | 31 | 2.7 | 450 | 124.6667 | 3 | 374 | 3150 | 11000 | 18 | 0.0164 | 0.5181347 | 0.007253886 | 0.007253886 | 0.01088083 | 0.002072539 | 0.07777778 | 3.422222 | 3.422222 | 98.87018 | 1.05 | 65.87031 | 2000 | 120 | 2000 | 30 | 7155.6 | 298.15 | 24 | 100000 | 100000 | 92.8 | 254 | 1
10000000110 | 350.129 | 135.5 | 31 | 2.7 | 450 | 124.6667 | 3 | 374 | 3150 | 11000 | 18 | 0.0164 | 0.5649718 | 0.002259887 | 0.002259887 | 0.01186441 | 0.002259887 | 0.02222222 | 0.9777778 | 0.9777778 | 99.658 | 1.05 | 63.89892 | 2000 | 120 | 2000 | 30 | 7155.6 | 298.15 | 24 | 100000 | 100000 | 96.3 | 150 | 1
10000000110 | 350.129 | 135.5 | 31 | 2.7 | 450 | 124.6667 | 3 | 374 | 3150 | 11000 | 18 | 0.0164 | 0.5555556 | 0.003333333 | 0.003333333 | 0.01166667 | 0.002222222 | 0.03333333 | 1.466667 | 1.466667 | 99.49268 | 1.05 | 64.28571 | 2000 | 120 | 2000 | 30 | 7155.6 | 298.15 | 24 | 100000 | 100000 | 96.1 | 155 | 1
10000000110 | 350.129 | 135.5 | 31 | 2.7 | 450 | 124.6667 | 3 | 374 | 3150 | 11000 | 18 | 0.0164 | 0.5464481 | 0.004371585 | 0.004371585 | 0.01147541 | 0.002185792 | 0.04444444 | 1.955556 | 1.955556 | 99.33098 | 1.05 | 64.66431 | 2000 | 120 | 2000 | 30 | 7155.6 | 298.15 | 24 | 100000 | 100000 | 95.1 | 180 | 1
10000000110 | 350.129 | 135.5 | 31 | 2.7 | 450 | 124.6667 | 3 | 374 | 3150 | 11000 | 18 | 0.0164 | 0.5347594 | 0.005347594 | 0.005347594 | 0.01122995 | 0.002139037 | 0.05555556 | 2.444444 | 2.444444 | 99.17557 | 1.05 | 65.15679 | 2000 | 120 | 2000 | 30 | 7155.6 | 298.15 | 24 | 100000 | 100000 | 94 | 206 | 1
10000000110 | 350.129 | 135.5 | 31 | 2.7 | 450 | 124.6667 | 3 | 374 | 3150 | 11000 | 18 | 0.0164 | 0.5263158 | 0.006315789 | 0.006315789 | 0.01105263 | 0.002105263 | 0.06666667 | 2.933333 | 2.933333 | 99.02124 | 1.05 | 65.51724 | 2000 | 120 | 2000 | 30 | 7155.6 | 298.15 | 24 | 100000 | 100000 | 93.1 | 253 | 1
10000000110 | 350.129 | 135.5 | 31 | 2.7 | 450 | 124.6667 | 3 | 374 | 3150 | 11000 | 18 | 0.0164 | 0.5181347 | 0.007253886 | 0.007253886 | 0.01088083 | 0.002072539 | 0.07777778 | 3.422222 | 3.422222 | 98.87018 | 1.05 | 65.87031 | 2000 | 120 | 2000 | 30 | 7155.6 | 298.15 | 24 | 100000 | 100000 | 92.8 | 254 | 1