## Sheet1
DIPOCE | DI_NCO | PO_HV | PO_f | BA_Code | BA_Mn | PO_Phr | BA_Phr | FS_Phr | Cata_Phr | C_BA_MR | M_loss | Yield | R | CHS | AB_Mix_T | Q | Cata_Code | MCS | TC_Method | TC_t | Closed_CC | TC
0110000000 | 31.25 | 440 |  | 1001 | 60.06567 | 76.92308 | 12.30769 | 2.307692 | 2.307692 | 0.04273504 | 13.56923 | 93 | 1.233 | 56.5 | 15 | 228 | 100000 | 227.5 | 1
0110000000 | 31.25 | 430 | 4.1 | 1000 | 18 | 66.66667 | 1.333333 | 1.333333 | 2 | 0.07407407 | 3.226667 | 98.12766 | 1.457 | 60 | 8 | 1368 | 011010 |  | 2
0110100000 | 31 | 367.9917 | 4.464132 | 1000 | 18 | 67.56757 | 2.182432 | 1.013514 | 1.013514 | 0.1212462 | 5.351351 | 96.88471 | 1.83 | 59.7 |  | 0 | 100000 | 108.6 | 1 | 283.15 | 90.8 | 24.36
0110100000 | 31 | 367.9917 | 4.464132 | 1000 | 18 | 67.56757 | 2.182432 | 1.013514 | 1.013514 | 0.1212462 | 5.351351 | 96.88471 | 1.83 | 59.7 |  | 0 | 100000 | 94.1 | 1 | 283.15 | 90.8
0100010000 | 31.5 | 440 |  | 1000 | 18 | 50.67616 | 1.494662 | 1.010676 | 0.455516 | 0.08303677 | 5.229893 | 97.01786 | 1.1 | 58.4 | 10 | 0 | 100100 | 310 | 1 | 297.15 | 88.9 | 28.74
0100100100 | 31.5 | 429.3267 |  | 1000 | 18 | 32.93173 | 0.9753299 | 0.659782 | 0.2954676 | 0.05418499 | 4.21572 | 97.37759 | 1.1 | 63.5 | 10 | 0 | 100100 | 220 | 1 | 297.15 | 89.9 | 28.72
0100100100 | 31.5 | 418.1186 |  | 1000 | 18 | 30.90606 | 0.9905503 | 0.6170094 | 0.278488 | 0.05503057 | 4.084491 | 97.42897 | 1.1 | 64.6 | 10 | 0 | 100100 | 210 | 1 | 297.15 | 84.2 | 28.59
0100100100 | 31.5 | 406.1842 |  | 1000 | 18 | 29.0566 | 0.8625337 | 0.5822102 | 0.2641509 | 0.04791854 | 3.961186 | 97.47838 | 1.1 | 65 | 10 | 0 | 100100 | 280 | 1 | 297.15 | 68.9 | 28.2
0100100100 | 31.5 | 393.4943 |  | 1000 | 18 | 27.4202 | 0.837258 | 0.5494505 | 0.248561 | 0.04651433 | 3.845107 | 97.52593 | 1.1 | 65.6 | 10 | 0 | 100100 | 320 | 1 | 297.15 | 65.7 | 31.9
0100100100 | 31.5 | 380 |  | 1000 | 18 | 25.82613 | 0.7625826 | 0.5185562 | 0.2348754 | 0.0423657 | 3.735638 | 97.57171 | 1.1 | 66.3 | 10 | 0 | 100100 | 260 | 1 | 297.15 | 37.3 | 39.29
1010000000 | 33.6 | [11 empty] | 1.15 | 53.5 |  | 1128 | 100000 |  | 2
0110100000 | 31.25 |  |  | 1000 | 18 | 1.02 | 0.15 | 0.15 | 0.0102 | 0.008469388 | 37.26531 | 84.19048 | 1 | 49.5 |  | 0 | 100100 |  | 1
0110100000 | 31.25 |  |  | 1000 | 18 | 1.29 | 0.19 | 0.19 | 0.013 | 0.01070968 | 47.12258 | 84.62316 | 1 | 43.7 |  | 0 | 100100 | 300 | 1
0110100000 | 31.25 |  |  | 1000 | 18 | 1.73 | 0.26 | 0.26 | 0.0174 | 0.01435986 | 63.18339 | 86.05042 | 1 | 36.6 |  | 0 | 100100 |  | 1
0110100000 | 31.25 |  |  | 1000 | 18 | 2.5 | 0.375 | 0.375 | 0.025 | 0.02075 | 91.3 | 88.62305 | 1 | 28.6 |  | 0 | 100100 |  | 1
0100100000 | 30.87 |  |  | 1000 | 18 | 88.49558 | 1.327434 | 2.654867 | 0.8849558 | 0.07374631 | 3.244838 | 98.32572 | 1.1 |  | 10 | 1368 | 100000 |  | 1
0110000000 | 31.25 | 450 |  | 1001 | 90.78355 | 60 | 15.09 |  | 4.2 | 0.04365079 | 16.20635 | 90.99647 | 1.55 | 62.5 | 10 | 0 | 100000 |  | 1
1010000000 | 33.6 |  |  |  |  | 87 | [6 empty] | 1.15 | 53.5 | 19 | 0 | 100000 |  | 2
0110000000 | 31.25 | 430 |  | 1001 | 66.76636 | 83 | 4.84 | 2.25 |  | 0.03703704 | 5.796296 | 96.96926 |  | 54.5 | 3 | 1368 | 101001 |  | 1
1010000000 | 33.6 |  |  | 1000 | 18 | 45 | 3 | 2 | 1.3 | 0.1633987 | 7.189542 | 95.21635 |  | 80.3 | 10 | 228 | 011000 | 400 | 3
0100010000 | 31.4 | 537 |  | 1000 | 18 | 1.5 | 0.06 | 0.025 | 0.01 | 0.003333333 | 14.66667 | 94.34811 | 0.7 | 60 | 35 |  | 010000 |  | 1
0100010000 | 31.4 | 698 |  | 1000 | 18 | 1.153 | 0.0385 | 0.019 | 0.0077 | 0.002136752 | 9.401709 | 95.76353 | 0.7 | 53.6 | 35 |  | 010000 |  | 1
0100010000 | 31.4 | 480 |  | 1000 | 18 | 1.67 | 0.056 | 0.028 | 0.011 | 0.00308642 | 13.58025 | 95.07168 | 0.7 | 62.5 | 35 |  | 010000 |  | 1
0100010000 | 31.4 | 559 |  | 1000 | 18 | 1.5 | 0.055 | 0.025 | 0.01 | 0.003055556 | 13.44444 | 94.80909 | 0.7 | 60 | 35 |  | 010000 |  | 1
0100010000 | 31.4 | 979 |  | 1000 | 18 | 0.83 | 0.039 | 0.014 | 0.0083 | 0.002160494 | 9.506173 | 94.98943 | 0.7 | 45.5 | 35 |  | 010000 |  | 1
0100010000 | 31.4 | 1229 |  | 1000 | 18 | 0.65 | 0.03 | 0.011 | 0.0065 | 0.001690821 | 7.439614 | 95.63492 | 0.7 | 39.5 | 35 |  | 010000 |  | 1
0100010000 | 31.4 | 1154 |  | 1000 | 18 | 0.7 | 0.0233 | 0.012 | 0.007 | 0.00129199 | 5.684755 | 96.74074 | 0.7 | 41.1 | 35 |  | 010000 |  | 1
0110000000 | 31.25 | 430 | 4.1 | 1000 | 18 | 74.1 | 1.2 | 1.2 | 3.31 | 0.08230453 | 3.621399 | 97.99224 | 1.18 | 57.4 | 10 | 342 | 101001 |  | 2
0110000000 | 31 | 420 | 4.5 | 1000 | 18 | 59 | 2 | 0.88 | 0.9 | 0.1113732 | 4.900419 | 97.00501 | 1.7 | 62.9 | 5 | 0 | 100000 | 123.3 | 1 | 283.15 | 92.3 | 24.55
0110000000 | 31 | 420 | 4.5 | 1000 | 18 | 59 | 2 | 0.88 | 0.9 | 0.1113732 | 4.900419 | 97.00501 | 1.7 | 62.9 | 5 | 0 | 100000 | 123.3 | 1 | 283.15 | 92.3
0110100000 | 31 | 367.9917 | 4.464132 | 1000 | 18 | 67.56757 | 2.182432 | 1.013514 | 1.013514 | 0.1212462 | 5.351351 | 96.88471 | 1.83 | 59.7 | 5 | 0 | 100000 | 128.1 | 1 | 283.15 | 93.1 | 25.35
0110100000 | 31 | 367.9917 | 4.464132 | 1000 | 18 | 67.56757 | 2.182432 | 1.013514 | 1.013514 | 0.1212462 | 5.351351 | 96.88471 | 1.83 | 59.7 | 5 | 0 | 100000 | 128.1 | 1 | 283.15 | 93.1
0110000000 | 31.25 | 430 | 4.1 | 1000 | 18 | 74.1 | 1.5 | 1.5 | 3.34 | 0.08230453 | 3.621399 | 97.99224 | 1.182 | 57.4 |  | 342 | 101001 | 350 | 1 |  | 66 | 36.6
0110000000 | 31.25 |  |  | 1000 | 18 | [11 empty] | 100100 | 237 | 3
0110000000 | 31 | 340 | 3 | 1000 | 18 | 67 | 2 | 1.3 | 0.603 | 0.1111111 | 4.888889 | 97.1343 | 1.2 | 60 | 9 | 0 | 100100 | 260 | 1 | 297.15 | 90.6 | 27.49
0110100000 | 31.25 | 1541.742 | 5.899643 | 1000 |  | 36.6 | [6 empty] | 0.7 | 73.2 | 18 | 0 | 100100 | 286.9 | 1 | 303.15
0110100000 | 31.25 | 1610.83 | 5.198744 | 1000 |  | 35 | [6 empty] | 0.7 | 74.1 | 18 | 0 | 100100 | 280.5 | 1 | 303.15
0110100000 | 31.25 | 1653.624 | 4.764592 | 1000 |  | 33.7 | [6 empty] | 0.7 | 74.8 | 18 | 0 | 100100 | 264.9 | 1 | 303.15
0110100000 | 31.25 | 1688.987 | 4.405837 | 1000 |  | 33 | [6 empty] | 0.7 | 75.2 | 18 | 0 | 100100 | 258.6 | 1 | 303.15
0110100000 | 31.25 | 1701.5 | 4.278889 | 1000 |  | 32.7 | [6 empty] | 0.7 | 75.41 | 18 | 0 | 100100 | 253.9 | 1 | 303.15
0110100000 | 31.25 | 430 | 4.25 | 1000 |  | 70 | [6 empty] | 0.7 | 58.9 | 18 | 0 | 100100 | 163.8 | 1 | 303.15
0110100000 | 31.25 | 1541.742 | 5.899643 | 1000 |  | 36.6 | [6 empty] | 0.7 | 73.2 | 18 | 0 | 100100 | 286.9 | 1 | 303.15
0110100000 | 31.25 | 1610.83 | 5.198744 | 1000 |  | 35 | [6 empty] | 0.7 | 74.1 | 18 | 0 | 100100 | 280.5 | 1 | 303.15
0110100000 | 31.25 | 1653.624 | 4.764592 | 1000 |  | 33.7 | [6 empty] | 0.7 | 74.8 | 18 | 0 | 100100 | 264.9 | 1 | 303.15
0110100000 | 31.25 | 1688.987 | 4.405837 | 1000 |  | 33 | [6 empty] | 0.7 | 75.2 | 18 | 0 | 100100 | 258.6 | 1 | 303.15
0110100000 | 31.25 | 1701.5 | 4.278889 | 1000 |  | 32.7 | [6 empty] | 0.7 | 75.41 | 18 | 0 | 100100 | 253.9 | 1 | 303.15
0110100000 | 31.25 | 430 | 4.25 | 1000 |  | 70 | [6 empty] | 0.7 | 58.9 | 18 | 0 | 100100 | 163.8 | 1 | 303.15
0110010000 | 31 | 200.839 | 2.67851 | 1000 | 18 | 68.5 | 2.7 | 2.7 | 1.36 | 0.1513878 | 6.661065 | 96.19231 | 1.7 | 59.5 | 10 | 370 | 100000 | 500 | 1
0110010000 | 31 | 296 |  | 1000 | 18 | 68.1 | 2.7 | 2.7 | 1.36 | 0.1513878 | 6.661065 | 96.19231 | 2.1 | 59.5 | 10 | 370 | 100000 |  | 3
0110010000 | 31 | 296 |  | 1000 | 18 | 86.95652 | 3.478261 | 1.73913 | 0.8695652 | 0.281294 | 12.37693 | 94.86731 | 1.1 | 44 | 10 | 185 | 011000 |  | 3
1010000000 | 33.6 |  |  |  |  | 91 | [7 empty] | 52.4 | 8 | 0 | 100000 | 201 | 3 | 298.15
1001000000 | 33.6 | 315 | 2 | 0001 | 70.1 | 67 | 13 | 3.3 | 2.8 | 0 | 13.33333 | 92.83668 | 1.15 | 60 | 10 |  | 010000 | 220 | 1 | 296.15
0101010000 | 31.4 |  |  | 1000 | 18 | 71 | 2.1 | 1.8 | 0.76 | 0.1189032 | 5.231742 | 97.02779 | 1.1 | 55.5 |  | 0 | 101000 | 190.6 | 1 | 298.15 | 90 | 28
0101010000 | 31.4 |  |  | 1000 | 18 | 68 | 2.03 | 1.7 | 0.71 | 0.1127726 | 4.961996 | 97.11683 | 1.1 | 55.5 |  | 0 | 101000 | 178.1 | 1 | 298.15 | 58 | 45
0101010000 | 31.4 |  |  | 1000 | 18 | 66 | 2 | 1.65 | 0.7 | 0.1099312 | 4.836972 | 97.15949 | 1.1 | 55.5 |  | 0 | 101000 | 237.3 | 1 | 298.15 | 47 | 51
0101000000 | 31.4 | 315 | 2 | 1000 | 18 | 80 | 2.41 | 2.01 | 0.85 | 0.1337184 | 5.883611 | 96.82814 | 1.1 | 55.5 |  | 0 | 101000 | 163.8 | 1 | 298.15 | 93 | 26
0110000000 | 31.25 | 430 | 4.1 | 1000 | 18 | 67 | 1.3 | 1.3 | 3 | 0.07407407 | 3.259259 | 98.10875 | 1.3 | 60 | 10 | 285 | 101001 | 550 | 1
0110000000 | 31.5 | 360 | 3 | 1001 | 84.95192 | 74 | 16.47 | 1.84 | 1.5 | 0.08169935 | 18.30065 | 90.50224 | 1.1 | 57.6 |  | 9.519 | 101001 | 580 | 1 | 323.15 |  | 31
0110100000 | 31.5 | 362.0907 |  | 1001 | 84.95192 | 74.41 | 16.48 | 1.85 | 1.51 | 0.08231672 | 18.43895 | 90.46512 | 1.1 | 57.5 |  | 9.519 | 101001 | 480 | 1 | 323.15 |  | 27
0110100000 | 31.5 | 364.1758 |  | 1001 | 84.95192 | 75 | 16.49 | 1.86 | 1.52 | 0.08254298 | 18.48963 | 90.45159 | 1.1 | 57.4 |  | 9.519 | 101001 | 750 | 1 | 323.15 |  | 30
0110100000 | 31.5 | 366.1743 |  | 1001 | 84.95192 | 74 | 16.49 | 1.86 | 1.52 | 0.08277049 | 18.54059 | 90.43802 | 1.1 | 57.3 |  | 9.519 | 101001 | 860 | 1 | 323.15 |  | 31
0110100000 | 31.5 | 368.2609 |  | 1001 | 84.95192 | 75 | 16.5 | 1.87 | 1.52 | 0.08299926 | 18.59183 | 90.4244 | 1.1 | 57.2 |  | 9.519 | 101001 | 850 | 1 | 323.15 |  | 37
0110100000 | 31.5 | 370.2703 |  | 1001 | 84.95192 | 74 | 16.5 | 1.9 | 1.53 | 0.0832293 | 18.64336 | 90.41075 | 1.1 | 57.1 |  | 9.519 | 101001 | 900 | 1 | 323.15 |  | 39
0110000000 | 31.5 | 360 | 3 | 1001 | 84.95192 | 74 | 16.47 | 1.84 | 1.5 | 0.08169935 | 18.30065 | 90.50224 | 1.1 | 57.6 |  | 9.519 | 101001 | 580 | 1 | 293.15 |  | 26
0110100000 | 31.5 | 362.0907 |  | 1001 | 84.95192 | 74.41 | 16.48 | 1.85 | 1.51 | 0.08231672 | 18.43895 | 90.46512 | 1.1 | 57.5 |  | 9.519 | 101001 | 480 | 1 | 293.15 |  | 23
0110100000 | 31.5 | 364.1758 |  | 1001 | 84.95192 | 75 | 16.49 | 1.86 | 1.52 | 0.08254298 | 18.48963 | 90.45159 | 1.1 | 57.4 |  | 9.519 | 101001 | 750 | 1 | 293.15 |  | 25
0110100000 | 31.5 | 366.1743 |  | 1001 | 84.95192 | 74 | 16.49 | 1.86 | 1.52 | 0.08277049 | 18.54059 | 90.43802 | 1.1 | 57.3 |  | 9.519 | 101001 | 860 | 1 | 293.15 |  | 26
0110100000 | 31.5 | 368.2609 |  | 1001 | 84.95192 | 75 | 16.5 | 1.87 | 1.52 | 0.08299926 | 18.59183 | 90.4244 | 1.1 | 57.2 |  | 9.519 | 101001 | 850 | 1 | 293.15 |  | 32
0110100000 | 31.5 | 370.2703 |  | 1001 | 84.95192 | 74 | 16.5 | 1.9 | 1.53 | 0.0832293 | 18.64336 | 90.41075 | 1.1 | 57.1 |  | 9.519 | 101001 | 900 | 1 | 293.15 |  | 34
0110000000 |  | 203 |  | 1000 | 18 | 83 | 3.3 | 1.25 | 0.2932 | 0.1851852 | 8.148148 | 95.67068 | 1.1 | 54.5 | 20 | 0 | 011000 | 453 | 1
0110010000 |  | 773.5829 |  | 1000 | 18 | 53.8 | 2.2 | 0.81 | 0.188 | 0.1194743 | 5.25687 | 96.64972 | 1.1 | 65 | 20 | 0 | 011000 | 375 | 1
0110010000 |  | 897.2846 |  | 1000 | 18 | 44 | 1.8 | 0.658 | 0.154 | 0.09746589 | 4.288499 | 97.07121 | 1.1 | 69.5 | 20 | 0 | 011000 | 242 | 1
0110010000 |  | 982.0443 |  | 1000 | 18 | 35.4 | 1.4 | 0.538 | 0.126 | 0.07964954 | 3.50458 | 97.45933 | 1.1 | 73.6 | 20 | 0 | 011000 | 189 | 1
0110010000 |  | 1183.137 |  | 1000 | 18 | 50 | 2 | 0.76 | 0.176 | 0.1122334 | 4.938272 | 96.78204 | 1.1 | 66.4 | 20 | 0 | 011000 | 506 | 1
0110010000 |  | 1409.397 |  | 1000 | 18 | 38 | 1.5 | 0.568 | 0.132 | 0.08417508 | 3.703704 | 97.35629 | 1.1 | 72.5 | 20 | 0 | 011000 | 468 | 1
0110010000 |  | 1555.716 |  | 1000 | 18 | 28.1 | 1.1 | 0.42 | 0.098 | 0.06224712 | 2.738873 | 97.88748 | 1.1 | 78.1 | 20 | 0 | 011000 | 411 | 1
0110010000 |  | 203 | 11 | 1000 | 18 | 48.35 | 1.93 | 0.725 | 0.17 | 0.1073537 | 4.723564 | 96.87461 | 1.1 | 67.4 | 20 | 0 | 011000 | 560 | 1
0110010000 |  | 203 | 11 | 1000 | 18 | 34.7 | 1.4 | 0.521 | 0.122 | 0.07716049 | 3.395062 | 97.51739 | 1.1 | 74.2 | 20 | 0 | 011000 | 484 | 1
0110010000 |  | 203 | 11 | 1000 | 18 | 23.8 | 0.95 | 0.36 | 0.084 | 0.05291005 | 2.328042 | 98.14058 | 1.1 | 80.8 | 20 | 0 | 011000 | 631 | 1
0101000000 | [5 empty] | 67 | [7 empty] | 60 | 18 |  | 100000 |  | 1
1001000000 | 33.6 | 450 |  | 1000 | 18 | 11 | [6 empty] | 0.91 | 52.4 | 10 | 0 | 100000 | 335.84 | 1
110000000 | 30 | 450 | 5.5 | 1001 | 54.41398 | 67 | 9.13 | 2.5 | 1.96 | 0.0462963 | 10.37037 | 94.24933 | 1.33 | 60 |  |  | 100101 |  | 1 | 298.15
0110000000 |  | 430 |  | 1000 | 18 | 74.1 | 0.741 |  | 3.34 | 0.04115226 | 1.8107 | 98.99198 | 1.182 | 57.4 |  | 1140 | 100101 |  | 1
0110000000 | 31.25 | 430 |  | 1000 | 18 | 67 | 1.3 | 1.3 | 3 | 0.03703704 | 1.62963 | 99.0507 | 1.3 | 60 | 10 | 342 | 100101 |  | 2 | 298.15
0110000000 | 31.25 | 430 |  | 1000 | 18 | 67 | 1.3 | 1.3 | 3 | 0.03703704 | 1.62963 | 99.0507 | 1.3 | 60 | 10 | 285 | 100101 |  | 2 | 298.15
0110000000 | 31 | 430 |  | 1000 | 18 | 62.5 | 1.25 | 1.6 | 0.62 | 0.08680556 | 3.819444 | 97.69826 | 1.5 | 61.54 | 8 | 648 | 010000 |  | 0 |  |  | 45.1
0100010000 | 31 | 450 | 5.3 | 1000 | 18 | 62 | 1.24 | 1.55 | 0 | 0.08615936 | 3.791012 | 97.7 | 1.48 | 61.7 | 8 | 648 | 000000 |  | 0 |  |  | 40.4
0100010000 | 31 | 450 | 6.6 | 1000 | 18 | 62 | 1.24 | 1.55 | 0 | 0.08615936 | 3.791012 | 97.7 | 1.48 | 61.7 | 8 | 648 | 000000 | 219 | 0 |  | 95.5 | 36.7
0100010000 | 31 | 480 | 7.1 | 1000 | 18 | 60 | 1.22 | 1.52 | 0 | 0.08453371 | 3.719483 | 97.72652 | 1.44 | 62.16 | 8 | 648 | 000000 | 247 | 0 |  | 94.6 | 37.4
0100010000 | 31 | 485 | 7.3 | 1000 | 18 | 60 | 1.21 | 1.5 | 0 | 0.08427724 | 3.708198 | 97.73074 | 1.42 | 62.24 | 8 | 648 | 000000 | 227 | 0 |  | 95.3 | 36.5
0100010000 | 31 | 500 | 7.4 | 1000 | 18 | 60 | 1.21 | 1.5 | 0 | 0.08351707 | 3.674751 | 97.74331 | 1.38 | 62.45 | 8 | 648 | 000000 | 200 | 0 |  | 92.2 | 38.1
0100010000 | 31 | 515 | 7.9 | 1000 | 18 | 59.6 | 1.192 | 1.49 | 0 | 0.08277049 | 3.641902 | 97.75574 | 1.35 | 62.66 | 8 | 648 | 000000 | 211 | 0 |  | 91 | 38.8
0110000000 | 31 | 430 |  | 1000 | 18 | 75 | 1.13 | 2.3 | 0.15 | 0.062751 | 2.761044 | 98.45614 | 1.16 | 57.04 | 15 | 1368 | 100000 |  | 1
0110000000 | 30 | 450 | 5.5 | 1001 | 32.47222 | 67 | 9.13 | 0 | 4.537037 | 0.462963 | 10.4 | 94.2 | 1.3 | 60 | 10 | 0 | 100110 |  | 1 | 298.15
0110000000 |  | 455 | 4.5 | 1000 | 18 | 100 | 1.64 | 0.6 | 3.46 | 0.06261932 | 2.75525 | 98.43769 | 1.07 | 59.27 | 5 |  | 101000 | 316.1 | 1
0110000000 | 31.25 | 450 | 4.25 | 1000 | 18 | 67 | 2 | 1.3 | 0.8 | 0.1110162 | 4.884714 | 97.13994 | 1.25 | 60 | 10 |  | 101000 | 322 | 3
0111000000 | 32.6 | 408.0469 |  | 1000 | 18 |  |  |  |  | 0.09868421 | 4.342105 |  | 1.1 | 54.4 | 10 | 18.5 | 101000 |  | 1 |  | 84
0111010000 | 32.6 | 303.7719 |  | 1000 | 18 |  |  |  |  | 0.2124183 | 9.346405 |  | 1.1 | 54.4 | 10 | 18.5 | 101000 | 172.8 | 1 |  | 89
0111000000 | 32.6 | 408.0469 |  | 1000 | 18 |  |  |  |  | 0.09868421 | 4.342105 |  | 1.1 | 54.4 | 10 | 18.5 | 101000 |  | 1 |  | 84
0111010000 | 32.6 | 303.7719 |  | 1000 | 18 |  |  |  |  | 0.2124183 | 9.346405 |  | 1.1 | 54.4 | 10 | 18.5 | 101000 | 172.8 | 1 |  | 89
0110010010 | 31.5 | 163 | 3 | 1000 | 18 | 45.5 | 2.17 | 1.24 | 0.93 | 0.1207729 | 5.31401 | 96.56748 | 1.2 | 68.7 | 30 |  | 100000 | 361.7 | 1 | 298.15
0110100000 | 31.5 | 407.365 |  | 1000 | 18 | 80 | 2.16 | 2.4 | 0.8 | 0.12 | 5.28 | 97.11412 | 1.3 | 55.56 | 10 |  | 100000 | 566 | 1 | 283.15 | 81 | 35.4
0110100000 | 31.5 | 407.365 |  | 1000 | 18 | 80 | 2.16 | 2.4 | 0.8 | 0.12 | 5.28 | 97.11412 | 1.3 | 55.56 | 10 |  | 100000 | 566 | 1 | 283.15 | 81
0110000000 | 31.3 | 380 |  | 1001 | 67.41791 | 67 | 21.97 | 2.6 | 2 | 0.03703704 | 22.96296 | 88.12261 | 1.6 | 60 | 15 |  | 101000 | 416.6 | 2 | 298.15
0101000000 | 31 | 240 | 2 | 1001 | [8 empty] | 1.1 |  | 15 | 0 | 010100 | 480 | 1 | 298.15 | 91.1 | 25
0110000000 | 30.3 | 430 |  | 1001 | 90.75329 | 85 | 21.2 | 3.18 | 0.13 | 0.02354049 | 22.22222 | 89.40088 | 1.1 | 54.1 | 10 | 444 | 010000 |  | 1 | 298.15
0110100000 | 30.3 | 430 |  | 1001 | 90.75329 | 84.8 | 21.2 | 3.18 | 0 | 0.02354049 | 22.22222 | 89.39445 | 1.18 | 54.1 | 10 | 444 | 000000 |  | 1 | 298.15
0110000000 |  | 430 |  | 1000 | 18 | 74 | 0.74 | 1.5 | 3.34 | 0.04115226 | 1.8107 | 98.99198 | 1.18 | 57.4 | 12 | 0 | 101001 |  | 1
0110000000 | 31 | 430 |  | 1000 | 18 | 75.3 | 1.13 | 2.26 | 0.15 | 0.06276991 | 2.761876 | 98.45588 | 1.16 | 57 | 10 | 1368 | 100000 |  | 1 | 298.15
0110000000 | 31.25 | 430 |  | 1000 | 18 | 66.7 | 1.3 | 1.3 | 3 | 0.07407407 | 3.259259 | 98.10875 | 1.3 | 60 | 10 | 285 | 101001 | 600 | 2
0110000000 | 31.1 | 430 |  | 1000 | 18 | 74.1 | 1.48 | 1.48 | 3.31 | 0.08230453 | 3.621399 | 97.99224 | 1.18 | 57.4 | 15 | 684 | 100110 |  | 2 | 298.15
0100000100 | 34.5 | 215 | 4 | 1000 | 18 | 55.6 | 1.67 | 1.1 | 4.2 | 0.09259259 | 4.074074 | 97.49288 | 3.6 | 64.3 | 30 | 48 | 010000 | 205 | 3
0100000101 | 34.5 | 215 | 4 | 1000 | 18 | 55.6 | 1.67 | 1.1 | 4.2 | 0.09259259 | 4.074074 | 97.49288 | 2.4 | 64.3 | 30 | 48 | 010000 |  | 3
0100000110 | 34.5 | 215 | 4 | 1000 | 18 | 55.6 | 1.67 | 1.1 | 4.2 | 0.09259259 | 4.074074 | 97.49288 | 3.5 | 64.3 | 30 | 48 | 010000 |  | 3
0111000000 | 31.1 | 402.824 |  | 1001 | 112.8034 | 68.7 | 14.45 | 0.9 | 0.85 | 0.01956182 | 14.94523 | 91.99161 | 1.34 | 58.7 | 20 | 1368 | 100101 |  | 3
0110000000 | 31.4 | 450 |  | 1000 |  | 74.6 | [6 empty] | 1.05 | 57.3 | 15 | 0 | 101000 |  | 1
0110010000 | 31.4 | 517.1691 |  | 1000 |  | 74.7 | [6 empty] | 1.05 | 57.3 | 15 | 0 | 101000 |  | 1
0110010000 | 31.4 | 536 |  | 1000 |  | 74.6 | [6 empty] | 1.05 | 57.3 | 15 | 0 | 101000 |  | 1
0110010000 | 31.4 | 536 |  | 1000 |  | 74.6 | [6 empty] | 1.05 | 57.3 | 15 | 0 | 101000 |  | 1
0110000000 | 31.25 | 450 |  | 1000 | 18 | 77.86998 |  | 1.5574 | 3.114799 | 0.0865222 | 3.806977 | 97.93211 | 1.05 |  |  | 0 | 100100 |  | 3 |  |  | 46.56
0110100000 | 31.25 |  |  | 1000 | 18 |  |  |  |  | 0.146625 | 6.451502 |  | 1.05 |  |  | 0 | 100100 |  | 3 |  |  | 36.98
0110100000 | 31.25 |  |  | 1000 | 18 |  |  |  |  | 0.1482227 | 6.521797 |  | 1.05 |  |  | 0 | 100100 |  | 3 |  |  | 38.49
0110100000 | 31.25 |  |  | 1000 | 18 |  |  |  |  | 0.1462847 | 6.436527 |  | 1.05 |  |  | 0 | 100100 |  | 3 |  |  | 35.96
0110100000 | 31.25 |  |  | 1000 | 18 |  |  |  |  | 0.1449703 | 6.378694 |  | 1.05 |  |  | 0 | 100100 |  | 3 |  |  | 33.48
0100100000 | 31.25 |  |  | 1000 | 18 |  |  |  |  | 0.4801906 | 21.12839 |  | 1.05 |  |  | 0 | 100100 | 378 | 3 |  |  | 49.19
0100100000 | 31.25 |  |  | 1000 | 18 |  |  |  |  | 0.5166662 | 22.73331 |  | 1.05 |  |  | 0 | 100100 | 248 | 3 |  |  | 45.16
0100100000 | 31.25 |  |  | 1000 | 18 |  |  |  |  | 0.4729827 | 20.81124 |  | 1.05 |  |  | 0 | 100100 | 370 | 3 |  |  | 38.62
0100100000 | 31.25 |  |  | 1000 | 18 |  |  |  |  | 0.4467875 | 19.65865 |  | 1.05 |  |  | 0 | 100100 | 405 | 3 |  |  | 37.11
0110000010 | 31 | 436 | 2 | 1000 | 18 | 46.4 | 2.3 | 0.7 | 0.93 | 0.1288992 | 5.671565 | 96.2963 | 1.1 | 68.3 | 15 | 0 | 100000 | 331 | 3 |  |  | 29.2
0110100010 | 31 | 418.1668 | 2 | 1000 | 18 | 51.7 | 2.6 | 0.78 | 1 | 0.1435544 | 6.316394 | 96.03175 | 1.1 | 66 | 15 | 0 | 100000 | 393 | 3 |  |  | 30.35
0110100010 | 31 | 402.0319 | 2 | 1000 | 18 | 55.6 | 2.8 | 0.83 | 1.1 | 0.1544926 | 6.797676 | 95.84702 | 1.1 | 64.3 | 15 | 0 | 100000 | 410 | 3 |  |  | 34.23
0110100010 | 31 | 394.527 | 2 | 1000 | 18 | 57.3 | 2.9 | 0.86 | 1.1 | 0.1590938 | 7.000127 | 95.77232 | 1.1 | 63.6 | 15 | 0 | 100000 | 422 | 3 |  |  | 34.75
0110000000 | 31 | 440 | 4.5 | 1000 |  | 85.47009 | 2.991453 | 1.282051 | 1.282051 | 0.1661918 | 7.312441 |  | 1.1 |  |  |  | 100000 | 102.7 | 1 | 298.15 | 88.4 | 22.9
0110010000 | 31 | 429 | 4.524338 | 1000 |  | 89.28571 | 3.125 | 1.339286 | 1.339286 | 0.1736111 | 7.638889 |  | 1.1 |  |  |  | 100000 | 96.1 | 1 | 298.15 | 88.4 | 23
0110010000 | 31 | 417.0435 | 4.550793 | 1000 |  | 92.59259 | 3.240741 | 1.388889 | 1.388889 | 0.1800412 | 7.921811 |  | 1.1 |  |  |  | 100000 | 115.1 | 1 | 298.15 | 87.1 | 22.8
0110010000 | 31 | 404 | 4.579652 | 1000 |  | 97.08738 | 3.398058 | 1.456311 | 1.456311 | 0.188781 | 8.306365 |  | 1.1 |  |  |  | 100000 | 125.1 | 1 | 298.15 | 86.6 | 22.9
0110010000 | 31 | 428.9541 | 4.474917 | 1000 |  | 89.28571 | 3.125 | 1.339286 | 1.339286 | 0.1736111 | 7.638889 |  | 1.1 |  |  |  | 100000 | 98.2 | 1 | 298.15 | 88.1 | 22.8
0110010000 | 31 | 416.9357 | 4.447625 | 1000 |  | 93.45794 | 3.271028 | 1.401869 | 1.401869 | 0.1817238 | 7.995846 |  | 1.1 |  |  |  | 100000 | 89 | 1 | 298.15 | 87.9 | 22.8
0110010000 | 31 | 403.8107 | 4.41782 | 1000 |  | 97.08738 | 3.398058 | 1.456311 | 1.456311 | 0.188781 | 8.306365 |  | 1.1 |  |  |  | 100000 | 85.6 | 1 | 298.15 | 86.4 | 22.9
0110000000 | 31 | 440 | 4.5 | 1000 |  | 85.47009 | 2.991453 | 1.282051 | 1.282051 | 0.1661918 | 7.312441 |  | 1.1 |  |  |  | 100000 | 102.7 | 1 | 298.15 | 88.4
0110010000 | 31 | 429 | 4.524338 | 1000 |  | 89.28571 | 3.125 | 1.339286 | 1.339286 | 0.1736111 | 7.638889 |  | 1.1 |  |  |  | 100000 | 96.1 | 1 | 298.15 | 88.4
0110010000 | 31 | 417.0435 | 4.550793 | 1000 |  | 92.59259 | 3.240741 | 1.388889 | 1.388889 | 0.1800412 | 7.921811 |  | 1.1 |  |  |  | 100000 | 115.1 | 1 | 298.15 | 87.1
0110010000 | 31 | 404 | 4.579652 | 1000 |  | 97.08738 | 3.398058 | 1.456311 | 1.456311 | 0.188781 | 8.306365 |  | 1.1 |  |  |  | 100000 | 125.1 | 1 | 298.15 | 86.6
0110010000 | 31 | 428.9541 | 4.474917 | 1000 |  | 89.28571 | 3.125 | 1.339286 | 1.339286 | 0.1736111 | 7.638889 |  | 1.1 |  |  |  | 100000 | 98.2 | 1 | 298.15 | 88.1
0110010000 | 31 | 416.9357 | 4.447625 | 1000 |  | 93.45794 | 3.271028 | 1.401869 | 1.401869 | 0.1817238 | 7.995846 |  | 1.1 |  |  |  | 100000 | 89 | 1 | 298.15 | 87.9
0110010000 | 31 | 403.8107 | 4.41782 | 1000 |  | 97.08738 | 3.398058 | 1.456311 | 1.456311 | 0.188781 | 8.306365 |  | 1.1 |  |  |  | 100000 | 85.6 | 1 | 298.15 | 86.4
0110100000 | 31.5 | 381.5973 | 3.212579 | 1000 | 18 | 85 | 2.3 | 2.1 | 0.85 | 0.1278772 | 5.626598 | 97.04698 | 1.25 | 54 | 10 | 0 | 100000 | 475 | 1 | 283.15
0110000000 | 31 |  |  | 1001 | 18 | 1 | [7 empty] | 50 | 10 | 0 | 100000 | 1200 | 1
0100010000 | 31.25 | 355 |  | 1001 | 31.58249 | 85 | 12 | 1.7 | 3.05 | 0.05698006 | 13.61823 | 93.2714 | 1.1 | 53.9 | 8 | 0 | 101000 |  | 1 | 291.15
0110000000 | 31.25 | 430 |  | 1001 | 31.58249 | 73 | 10.4 | 1.5 | 2.63 | 0.0486618 | 11.63017 | 93.79543 | 1.1 | 57.8 | 8 | 0 | 101000 |  | 1 | 291.15
0110000000 | 31.25 | 430 |  | 1001 | 51.47385 | 83 | 8.97 | 2.25 |  | 0.03703704 | 9.962963 | 94.90168 | 1.04 | 54.5 | 15 | 684 | 011010 | 485.72 | 1
0110000000 | 31 | 355 | 4.442246 | 1000 | 18 |  |  |  |  | 0.177305 | 7.801418 |  | 1.1 |  | 12 | 0 | 101000 | 207.02 | 3 | 298.15
0110010000 | 31 | 339.0686 | 4.630494 | 1000 | 18 |  |  |  |  | 0.2008032 | 8.835341 |  | 1.1 |  | 12 | 0 | 101000 | 115.38 | 3 | 298.15
0110010000 | 31 | 305.6931 | 5.024866 | 1000 | 18 |  |  |  |  | 0.2314815 | 10.18519 |  | 1.1 |  | 12 | 0 | 101000 | 128.39 | 3 | 298.15
0110010000 | 31 | 277.7339 | 5.355238 | 1000 | 18 |  |  |  |  | 0.2777778 | 12.22222 |  | 1.1 |  | 12 | 0 | 101000 | 131.59 | 3 | 298.15
0110010000 | 31 | 225.5977 | 5.97129 | 1000 | 18 |  |  |  |  | 0.3401361 | 14.96599 |  | 1.1 |  | 12 | 0 | 101000 | 162.43 | 3 | 298.15
0101000000 | 31 | 240 |  | 1001 | 44.47152 | 62.5 | 13.76 | 1.56 | 4.25 | 0.01736111 | 7.638889 | 95.64736 | 2 | 61.5 | 30 | 0 | 010100 | 345 | 1 | 298.15 | 92.1 | 24
0101100000 | 31 | 253.5896 |  | 1001 | 44.47152 | 62.55 | 13.76 | 1.56 | 4.25 | 0.01736111 | 7.638889 | 95.64736 | 2 | 61.5 | 30 | 0 | 010100 | 320 | 1 | 298.15 | 89.3 | 26
0101100000 | 31 | 266.1538 |  | 1001 | 44.47152 | 62.5 | 13.76 | 1.56 | 4.25 | 0.01736111 | 7.638889 | 95.64736 | 2 | 61.5 | 30 | 0 | 010100 | 310 | 1 | 298.15 | 86.4 | 29
0101100000 | 31 | 277.8135 |  | 1001 | 44.47152 | 62.6 | 13.76 | 1.56 | 4.25 | 0.01736111 | 7.638889 | 95.64736 | 2 | 61.5 | 30 | 0 | 010100 | 280 | 1 | 298.15 | 80.2 | 32
0110000000 | 30 | 320 |  | 1001 |  | 100 | 2.5 |  |  |  | 2.5 | 98.76543 | 1.1 | 50 | 8 | 0 | 000000 |  | 1
0110000000 | 31 | 400 |  | 0101 | [10 empty] | 9 |  | 100000 | 247 | 1 | 297.15 | 91 | 20.3
011000000 | 34.5 | 569.7514 |  | 1000 | 18 | 75.2 | 0.79 | 0.74 | 0.37 | 0.04385965 | 1.929825 | 98.75114 | 1.03 | 57.5 | 15 | 1128 | 100000 | 144.5 | 1 | 298.15
0110000000 | 31 | 433 | 4.476649 | 1001 | 67.45 | 80 | 16.8 | 1.6 | 0.8 | 0.04444444 | 17.95556 | 90.98617 | 1.2 | 55.6 | 8 | 648 | 100000 |  | 0
0110010000 | 31 | 414.737 | 6.087429 | 1001 | 67.45 | 85 | 17.85 | 1.7 | 0.85 | 0.0473216 | 19.11793 | 90.70238 | 1.2 | 54 | 8 | 648 | 100000 |  | 0
0110010000 | 31 | 394.6966 | 7.854981 | 1001 | 67.45 | 91 | 19.11 | 1.8 | 0.91 | 0.05059705 | 20.44121 | 90.40015 | 1.2 | 52.3 | 8 | 648 | 100000 |  | 0
0110010000 | 31 | 370.7462 | 9.967394 | 1001 | 67.45 | 98 | 20.58 | 2 | 0.98 | 0.05435964 | 21.9613 | 90.07761 | 1.2 | 50.5 | 8 | 648 | 100000 |  | 0
0110010000 | 31 | 344.2397 | 12.30525 | 1001 | 67.45 | 106 | 22.2 | 2.1 | 1.06 | 0.0587268 | 23.72563 | 89.73264 | 1.2 | 48.6 | 8 | 648 | 100000 |  | 0
0100010000 | 31 | 314 | 14.97237 | 1001 | 67.45 | 115 | 24.15 | 2.3 | 1.15 | 0.06385696 | 25.79821 | 89.36282 | 1.2 | 46.5 | 8 | 648 | 100000 |  | 0
0110000000 | 31 | 430 | 4.445633 | 1001 | 67.45 | 83 | 17.43 | 1.66 | 0.83 | 0.0460278 | 18.59523 | 90.82777 | 1.2 | 54.7 | 8 | 648 | 100000 | 350 | 0
0110010000 | 31 | 473 | 4.215686 | 1001 | 67.45 | 75.4 | 15.85 | 1.51 | 0.75 | 0.04186553 | 16.91367 | 91.25655 | 1.2 | 57 | 8 | 648 | 100000 |  | 0
0110010000 | 31 | 439 | 6.26025 | 1001 | 67.45 | 81.2 | 17.012 | 1.62 | 0.81 | 0.0450938 | 18.21789 | 90.92053 | 1.2 | 55.2 | 8 | 648 | 100000 |  | 0
0110010000 | 31 | 378 | 7.411765 | 1001 | 67.45 | 94.2 | 19.742 | 1.88 | 0.94 | 0.0523122 | 21.13413 | 90.25002 | 1.2 | 51.5 | 8 | 648 | 100000 |  | 0
0110000000 |  |  |  | 1001 | 103.0699 | 77 | 15.78 | 2.31 | 0.847 | 0.02136752 | 16.32479 | 91.66448 | 1.2 | 56.5 | 20 |  | 101000 |  | 1
0110000000 |  | 110 |  | 1000 | 18 | 66.7 | 16.7 | 0 | 0 | 0.9259259 | 40.74074 | 77.77778 |  | 60 |  |  | 000000 | 200 | 1
0110000000 | 30 | 450 | 5.5 | 1001 | 31.64138 | 67 | 14.73 |  |  | 0.0462963 | 15.92593 | 91.59335 | 1.32 | 60 | 20 | 0 | 011010 |  | 1 | 298.15
0110000000 | 31.3 | 460 |  | 1001 | 109.375 | 100 | 40.5 | 2 | 1.8 | 0.02777778 | 41.22222 | 83.12639 | 0.91 | 50 | 20 | 0 | 101000 | 150 | 2 | 295.15
0110000000 | 31.25 | 430 |  | 1000 | 18 | 67 | 1.2 | 1.2 | 3.13 | 0.0669344 | 2.945114 | 98.28889 | 0.8 | 60 | 15 | 456 | 101001 | 453 | 1 | 298.15
0100100000 | 30 | 577.6 | 6 | 1000 | 18 | 50 | 1 | 1.95 | 1.75 | 1.25 | 55 | 68.67882 | 1.4 | 66.7 |  |  | 100000 |  | 1 | 298.15 |  | 38.6
0100100000 | 30 | 577.6 | 6 | 1000 | 18 | 45 | 1.4 | 1.78 | 1.6 | 1.136364 | 50 | 70.36638 | 1.5 | 68.75 |  |  | 100000 |  | 1 | 298.15 |  | 36.4
0100100000 | 30 | 500.6 | 6 | 1000 | 18 | 36 | 0.71 | 1.4 | 1.25 | 0.8928571 | 39.28571 | 74.4898 | 2.4 | 73.7 |  |  | 100000 |  | 1 | 298.15 |  | 32
0100100000 | 30 | 531.8 | 6 | 1000 | 18 | 62.5 | 1.25 | 1.44 | 2.2 | 1.5625 | 68.75 | 64.65296 | 1.2 | 61.5 |  |  | 100000 |  | 1 | 298.15 |  | 53.1
0100100000 | 30 | 531.8 | 6 | 1000 | 18 | 55.6 | 1.67 | 1.28 | 1.9 | 1.388889 | 61.11111 | 66.78744 | 1.3 | 64.3 |  |  | 100000 |  | 1 | 298.15 |  | 48.4
0100100000 | 30 | 450.4 | 6 | 1000 | 18 | 45 | 1.4 | 1 | 1.6 | 1.136364 | 50 | 70.36638 | 1.8 | 68.75 |  |  | 100000 |  | 1 | 298.15 |  | 34.2
0110000000 | 31.25 | [13 empty] | 10 | 1368 | 100000 |  | 1 | 298.15
0110000000 | 31.3 | 380 |  | 1001 | 34.66134 | 67 | 21.67 | 2.67 | 2 | 0.03703704 | 23.0582 | 88.07922 | 1.5 | 60 | 12 | 0 | 101000 |  | 3
1010000000 | 33.6 | 430 |  |  |  | 100 |  |  |  | 0 |  |  | 1 | 50 |  | 1128 | 100000 |  | 1
0100010000 | 30.5 | 315 |  | 1001 | 31.85198 | 98.04497 | 1.173021 | 2.575758 | 0.9970674 | 0.07843137 | 18.7451 | 92.8 | 1.1 | 46 |  | 336 | 101000 |  | 1
0100010000 | 30.5 | 219 |  | 1001 | 31.85198 | 101.6211 | 1.215805 | 2.630193 | 1.016211 | 0.1129944 | 27.00565 | 92.7 | 1.1 | 37 |  | 336 | 101000 |  | 1
0101000000 |  | 534 |  | 00000 | 0 | 97.1 | 0 |  | 0 | 0 | 0 | 100 | 1.57 | 50.7 | 10 | 0 | 100000 | 588 | 2 |  |  | 24.1
0101001000 |  |  |  | 0101 | 148.1 | 97.1 | 0.87 |  | 0.049 | 0 | 0.8737864 | 99.55979 | 1.56 | 50.7 | 10 | 0 | 100000 | 548 | 2 |  |  | 23.8
0101001000 |  |  |  | 0001 | 148.1 | 97.1 | 1.7 |  | 0.1 | 0 | 1.747573 | 99.12579 | 1.54 | 50.7 | 10 | 0 | 100000 | 448 | 2 |  |  | 24
0101001000 |  |  |  | 0001 | 148.1 | 97.1 | 2.6 |  | 0.15 | 0 | 2.621359 | 98.69785 | 1.53 | 50.7 | 10 | 0 | 100000 | 393 | 2 |  |  | 23.9
0101001000 |  |  |  | 0001 | 148.1 | 97.1 | 3.5 |  | 0.2 | 0 | 3.495146 | 98.27586 | 1.52 | 50.7 | 10 | 0 | 100000 | 255 | 2 |  |  | 25
0101100000 |  |  |  | 0001 | 148.1 | 97.1 | 0.87 |  |  | 0 | 0.8737864 | 99.55979 | 1.57 | 50.7 | 10 | 0 | 100000 | 419 | 2 |  |  | 24
0101100000 |  |  |  | 0001 | 148.1 | 97.1 | 1.7 |  |  | 0 | 1.747573 | 99.12579 | 1.56 | 50.7 | 10 | 0 | 100000 | 347 | 2 |  |  | 23.6
0101100000 |  |  |  | 0001 | 148.1 | 97.1 | 2.6 |  |  | 0 | 2.621359 | 98.69785 | 1.54 | 50.7 | 10 | 0 | 100000 | 305 | 2 |  |  | 23.3
0101100000 |  |  |  | 0001 | 148.1 | 97.3 | 3.5 |  |  | 0 | 3.495146 | 98.27586 | 1.53 | 50.7 | 10 | 0 | 100000 | 304 | 2 |  |  | 24.2
0110000000 | 31.25 | 430 |  | 1000 | 18 | 74.1 | 0.74 | 2.2 | 3.31 | 0.04115226 | 1.8107 | 98.99198 | 1.1 | 57.4 | 10 | 888 | 101001 |  | 1
1010000000 | 33.6 | 450 | 4.1 | 1000 | 18 | 67 | 0.27 | 1.3 | 0.48 | 0.01481481 | 0.6518519 | 99.61371 | 1.375 | 60 |  | 0 | 011000 |  | 1
0110010000 | 31.5 | 424.1716 |  | 0101 |  | 72.5 | 1.1 | 1.45 | 0.72 | 0 | 22.77657 | 88.45308 | 1.1 | 58 | 20 | 0 | 100000 | 518 | 1 | 298.15 | 97 | 24.1
0110010000 | 31.5 | 424.1716 |  | 0101 |  | 72 | 1.08 | 1.44 | 0.72 | 0 | 22.67819 | 88.47842 | 1.1 | 58.1 | 20 | 0 | 100000 | 522 | 1 | 298.15 | 97 | 23.5
0110010000 | 31.5 | 424.1716 |  | 0101 |  | 72.5 | 1.1 | 1.45 | 0.72 | 0 | 22.77657 | 88.45308 | 1.1 | 58 | 20 | 0 | 100000 | 518 | 1 | 298.15 | 97
0110010000 | 31.5 | 424.1716 |  | 0101 |  | 72 | 1.08 | 1.44 | 0.72 | 0 | 22.67819 | 88.47842 | 1.1 | 58.1 | 20 | 0 | 100000 | 522 | 1 | 298.15 | 97
0110000000 | 31.25 | 430 |  | 1000 | 18 | 67 | 1.3 | 1.3 | 3 | 0.07407407 | 3.259259 | 98.10875 | 1.1 | 60 | 20 | 456 | 101001 | 357.1 | 1
0100010000 | 31.5 | 323 |  | 1000 | 18 | 66 | 2 | 1.3 | 1.99 | 0.1103753 | 4.856512 | 97.1686 | 1.25 | 60.2 |  |  | 100100 | 152 | 1 | 283.15 | 88 | 30.3
0100010010 | 31.5 | 323 |  | 1000 | 18 | 65 | 2.05 | 1.4 | 2.02 | 0.1137656 | 5.005688 | 97.11853 | 1.25 | 61 |  |  | 100100 | 170 | 1 | 283.15 | 77.9 | 31.5
0100010010 | 31.5 | 323 |  | 1000 | 18 | 64 | 2.13 | 1.42 | 2.15 | 0.1182033 | 5.200946 | 97.05489 | 1.25 | 61 |  |  | 100100 | 186 | 1 | 283.15 | 64.4 | 31.6
0100010010 | 31.5 | 323 |  | 1000 | 18 | 62 | 2.19 | 1.5 | 2.18 | 0.1216545 | 5.352798 | 97.0068 | 1.25 | 61.7 |  |  | 100100 | 204 | 1 | 283.15 | 31.3 | 34.2
0100010010 | 31.5 | 323 |  | 1000 | 18 | 61 | 2.3 | 1.5 | 2.31 | 0.1262626 | 5.555556 | 96.94444 | 1.25 | 62.3 |  |  | 100100 | 207 | 1 | 283.15 | 18.5 | 34.6
0100010010 | 31.5 | 323 |  | 1000 | 18 | 59 | 2.4 | 1.57 | 2.34 | 0.1308216 | 5.756149 | 96.88474 | 1.25 | 63 |  |  | 100100 | 305 | 1 | 283.15 | 15.4 | 36.9
0100010001 | 31.5 | 323 |  | 1000 | 18 | 65 | 2.05 | 1.4 | 2.02 | 0.1137656 | 5.005688 | 97.11853 | 1.25 | 61 |  |  | 100100 | 149 | 1 | 283.15 | 81.8 | 31.9
0100010001 | 31.5 | 323 |  | 1000 | 18 | 64 | 2.13 | 1.42 | 2.15 | 0.1182033 | 5.200946 | 97.05489 | 1.25 | 61 |  |  | 100100 | 196 | 1 | 283.15 | 80.3 | 31.1
0100010001 | 31.5 | 323 |  | 1000 | 18 | 62 | 2.19 | 1.5 | 2.18 | 0.1216545 | 5.352798 | 97.0068 | 1.25 | 61.7 |  |  | 100100 | 202 | 1 | 283.15 | 83.8 | 30.2
0100010001 | 31.5 | 323 |  | 1000 | 18 | 61 | 2.3 | 1.5 | 2.31 | 0.1262626 | 5.555556 | 96.94444 | 1.25 | 62.3 |  |  | 100100 | 213 | 1 | 283.15 | 91.2 | 28.3
0100010001 | 31.5 | 323 |  | 1000 | 18 | 59 | 2.4 | 1.57 | 2.34 | 0.1308216 | 5.756149 | 96.88474 | 1.25 | 63 |  |  | 100100 | 259 | 1 | 283.15 | 86.3 | 24.3
0110010000 | 31.5 | 366.1893 |  | 1000 | 18 | 51 | 1.8 | 0.1 | 0.86 | 0.09870276 | 4.342922 | 97.18752 | 1.5 | 66 | 10 | 0 | 100100 | 710 | 1
0110000001 | 31.5 | 406 | 4.3 | 1001 |  | 72.7 | 24.14 | 1.7 | 0.76 | 0.06313131 | 25.50505 | 87.37894 | 1.1 | 56.9 | 15 |  | 100000 | 510 | 1 | 298.15 | 94 | 25.6
0110001001 | 31.5 | 390 | 5.7 | 1001 |  | 75 | 24.17 | 1.76 | 0.78 | 0.0650026 | 26.26105 | 87.19655 | 1.1 | 56.2 | 15 |  | 100000 | 460 | 1 | 298.15 | 97 | 24.7
0110001001 | 31.5 | 411 | 7.13 | 1001 |  | 72 | 23.63 | 1.69 | 0.75 | 0.06251563 | 25.25631 | 87.44015 | 1.1 | 57.1 | 15 |  | 100000 | 470 | 1 | 298.15 | 99 | 24.7
0110001001 | 31.5 | 405 | 9.9 | 1001 |  | 72.9 | 24.14 | 1.71 | 0.7593014 | 0.06327512 | 25.56315 | 87.36473 | 1.1 | 56.8 | 15 |  | 100000 | 430 | 1 | 298.15 | 97 | 25.2
0110000001 | 31.5 | 412 | 4.3 | 1001 |  | 72.7 | 24.14 | 1.7 | 0.7570023 | 0.06308352 | 25.48574 | 87.38367 | 1.1 | 56.9 | 15 |  | 100000 | 490 | 1 | 298.15 | 91 | 25.2
0110001001 | 31.5 | 397 | 5.7 | 1001 |  | 75 | 24.17 | 1.76 | 0.78 | 0.06505334 | 26.28155 | 87.19168 | 1.1 | 56.2 | 15 |  | 100000 | 470 | 1 | 298.15 | 92 | 25
0110001001 | 31.5 | 421 | 7.13 | 1001 |  | 72 | 23.42 | 1.67 | 0.74 | 0.06200397 | 25.0496 | 87.49149 | 1.1 | 57.3 | 15 |  | 100000 | 460 | 1 | 298.15 | 91 | 24.6
0110001001 | 31.5 | 410 | 9.9 | 1001 |  | 73 | 23.94 | 1.71 | 0.7604563 | 0.06337136 | 25.60203 | 87.35524 | 1.1 | 56.8 | 15 |  | 100000 | 630 | 1 | 298.15 |  | 26.7
0110000001 | 31.5 | 406 | 4.3 | 1001 |  | 72.7 | 24.14 | 1.7 | 0.76 | 0.06313131 | 25.50505 | 87.37894 | 1.1 | 56.9 | 15 |  | 100000 | 510 | 1 | 298.15 | 94
0110001001 | 31.5 | 390 | 5.7 | 1001 |  | 75 | 24.17 | 1.76 | 0.78 | 0.0650026 | 26.26105 | 87.19655 | 1.1 | 56.2 | 15 |  | 100000 | 460 | 1 | 298.15 | 97
0110001001 | 31.5 | 411 | 7.13 | 1001 |  | 72 | 23.63 | 1.69 | 0.75 | 0.06251563 | 25.25631 | 87.44015 | 1.1 | 57.1 | 15 |  | 100000 | 470 | 1 | 298.15 | 99
0110001001 | 31.5 | 405 | 9.9 | 1001 |  | 72.9 | 24.14 | 1.71 | 0.7593014 | 0.06327512 | 25.56315 | 87.36473 | 1.1 | 56.8 | 15 |  | 100000 | 430 | 1 | 298.15 | 97
0110000001 | 31.5 | 412 | 4.3 | 1001 |  | 72.7 | 24.14 | 1.7 | 0.7570023 | 0.06308352 | 25.48574 | 87.38367 | 1.1 | 56.9 | 15 |  | 100000 | 490 | 1 | 298.15 | 91
0110001001 | 31.5 | 397 | 5.7 | 1001 |  | 75 | 24.17 | 1.76 | 0.78 | 0.06505334 | 26.28155 | 87.19168 | 1.1 | 56.2 | 15 |  | 100000 | 470 | 1 | 298.15 | 92
0110001001 | 31.5 | 421 | 7.13 | 1001 |  | 72 | 23.42 | 1.67 | 0.74 | 0.06200397 | 25.0496 | 87.49149 | 1.1 | 57.3 | 15 |  | 100000 | 460 | 1 | 298.15 | 91
0110001001 | 31.5 | 410 | 9.9 | 1001 |  | 73 | 23.94 | 1.71 | 0.7604563 | 0.06337136 | 25.60203 | 87.35524 | 1.1 | 56.8 | 15 |  | 100000 | 630 | 1 | 298.15
0110000000 | 31.5 | 420 | 4.491979 | 1001 | 28.77797 | 48.6 | 0.98 | 0.49 | 1.47 | 0.02699492 | 1.673685 | 98.8953 | 2 | 67.3 |  | 0 | 011001 | 236 | 1
0110100000 | 31.5 | 484.8896 | 2.965891 | 1001 | 28.77797 | 42.1 | 0.82 | 0.41 | 1.23 | 0.02302344 | 1.427453 | 99.00822 | 2 | 70 |  | 0 | 011001 | 203 | 1
0110100000 | 31.5 | 533.192 | 1.829904 | 1001 | 28.77797 | 40 | 0.8 | 0.4 | 1.2 | 0.02222222 | 1.377778 | 99.03246 | 2 | 71.4 |  | 0 | 011001 | 168 | 1
0110000000 | 30.7 |  |  | 1000 | 18 | [9 empty] | 60 | 231 | 100000 | 233 | 1
0110000000 | 30 | 430 |  | 1001 | 87 | 83 | 13.33 | 1.83 | 1.5 | 0.0462963 | 14.53704 | 92.73148 | 1.1 | 54.5 | 7 | 504 | 100000 | 300 | 0
0110000000 |  | 446 | 4.6 | 1001 |  | 68 | 21.4 | 1.4 | 0.68 | 0.05668934 | 22.90249 | 88.04026 | 1.1 | 59.5 |  | 0 | 100000 | 530 | 1 | 295.65 | 88.01 | 25.58
0110000000 |  | 446 | 4.6 | 1001 |  | 68 | 21.4 | 1.4 | 0.68 | 0.05668934 | 22.90249 | 88.04026 | 1.1 | 59.5 |  | 0 | 100000 | 530 | 1 | 295.65 | 88.01
0110000000 |  | 446 | 4.6 | 1001 | 18 | 68 | 21.4 | 1.4 | 0.68 | 0.05668934 | 22.90249 | 88.04026 | 1.1 | 59.5 |  | 0 | 100000 | 530 | 1 | 295.65
0110000000 |  | 446 | 4.6 | 1001 | 18 | 68 | 21.4 | 1.4 | 0.68 | 0.05668934 | 22.90249 | 88.04026 | 1.1 | 59.5 |  | 0 | 100000 | 530 | 1
0110000000 | 31 | 420 |  | 1001 | 31.43009 | 77 | 9.97 | 1.15 | 1.2 | 0.04273504 | 11.11111 | 94.12827 | 1.1 | 56.5 | 10 | 0 | 100000 | 430 | 1 | 283.15 | 88.8 | 24.3
0110000100 | 31 | 412.9471 |  | 1001 | 31.43009 | 78.9 | 10.19 | 1.18 | 0.9 | 0.04374453 | 11.37358 | 94.05578 | 1.1 | 55.9 | 10 | 0 | 100000 | 322 | 1 | 283.15 | 90.1 | 23.6
0110000100 | 31 | 409.9514 |  | 1001 | 31.43009 | 78.93 | 10.313 | 1.19 | 0.91 | 0.04409171 | 11.46384 | 94.03122 | 1.1 | 55.8 | 10 | 0 | 100000 | 247 | 1 | 283.15 | 89.9 | 23.9
0110000100 | 31 | 398.2255 |  | 1001 | 31.43009 | 81 | 10.57 | 1.2 | 0.65 | 0.04516712 | 11.74345 | 93.9563 | 1.1 | 55 | 10 | 0 | 100000 | 254 | 1 | 283.15 | 91.6 | 23.3
0110000100 | 31 | 387.8877 |  | 1001 | 31.43009 | 84 | 11.05 | 1.27 | 0.68 | 0.04708098 | 12.24105 | 93.82716 | 1.1 | 54.1 | 10 | 0 | 100000 | 387 | 1 | 283.15 | 91.1 | 23
0100100000 | 31.3 | 380 |  | 0001 | 116.9 | 100 | 35 | 3 | 1.5 | 0 | 35 | 85.38622 | 1.1 | 50 | 10 | 18.5 | 100000 |  | 1
1010010000 | 33.6 | 1667.159 | 3 | 0001 | 72.2 | 91 | 14 | 2.7 | 1.8 | 0 | 13.63636 | 93.47826 | 1.02 | 52.4 |  | 0 | 100000 | 171 | 1
0110010000 | 32.6 | 370 | 3.870321 | 1000 | 18 | 60 | 0.83 | 0.151 | 0.83 | 0.0460174 | 2.024766 | 98.75052 | 1.06 | 63.8 | 8 | 23.5 | 100000 | 427 | 1 |  | 91
0110010000 | 32.6 | 370 | 3.870321 | 1000 | 18 | 60 | 0.83 | 0.151 | 0.83 | 0.0460174 | 2.024766 | 98.75052 | 1.06 | 63.8 | 8 | 23.5 | 100000 | 427 | 1 |  | 91
0100100000 | 31 | 351 |  | 1000 | 18 | 38 | 1.1 | 0.9 | 0.38 | 0.06337136 | 2.78834 | 98.01534 | 1.75 | 72.5 | 15 | 0 | 100000 |  | 3 | 298.15 |  | 34.2
0100010000 | 31 | 340.24 |  | 1000 | 18 | 1 | 2.6 | 2.17 | 0.87 | 0.1449275 | 6.376812 | 96.68924 | 1.75 | 53.5 | 15 | 0 | 100000 |  | 3 | 298.15 |  | 33.9
0100100000 | 31 | 438 |  | 1000 | 18 | 1 | 2.63 | 2.2 | 0.88 | 0.1461988 | 6.432749 | 96.67423 | 1.75 | 53.3 | 15 | 0 | 100000 |  | 3 | 298.15 |  | 36.8
0100100000 | 31 | 351 |  | 1000 | 18 | 38 | 1.1 | 0.9 | 0.38 | 0.06337136 | 2.78834 | 98.01534 | 1.75 | 72.5 | 15 | 0 | 100000 |  | 3 | 298.15
0100010000 | 31 | 340.24 |  | 1000 | 18 | 1 | 2.6 | 2.17 | 0.87 | 0.1449275 | 6.376812 | 96.68924 | 1.75 | 53.5 | 15 | 0 | 100000 |  | 3 | 298.15
0100100000 | 31 | 438 |  | 1000 | 18 | 1 | 2.63 | 2.2 | 0.88 | 0.1461988 | 6.432749 | 96.67423 | 1.75 | 53.3 | 15 | 0 | 100000 |  | 3 | 298.15
0100010000 | 31 | 445 |  | 0001 | 70.1 | 91 | 18.2 | 1.8 | 0.91 | 0 | 18.18182 | 91.41631 | 0.94 | 52.4 | 15 | 1368 | 100000 |  | 1 |  | 93 | 20
0101000000 | 30 | 396.4306 |  | 1001 | 84.29167 | 83.4 | 11.93 | 1.83 | 2.88 | 0.0462963 | 13.12037 | 93.43981 | 1.2 | 54.5 | 6 | 0 | 101001 |  | 0
0100100000 | 31.5 | 444.2 |  | 1000 | 18 | 84.33109 | 0.84246 |  |  | 0.1015641 | 4.46882 | 98.90162 | 1.05 | 35.4 | 10 |  | 011000 |  | 1 | 283.15 |  | 35.37
0110100000 | 31.5 | 437.0549 |  | 1000 | 18 | 95.95385 | 0.9615385 |  |  | 0.1052189 | 4.62963 | 98.82394 | 1.05 | 34.5 | 10 |  | 011000 |  | 1 | 283.15 |  | 35.95
0110100000 | 31.5 | 428.5384 |  | 1000 | 18 | 105.0223 | 1.052632 |  |  | 0.1093613 | 4.811899 | 98.77071 | 1.05 | 33.7 | 10 |  | 011000 |  | 1 | 283.15 |  | 36.43
0110100000 | 31.5 | 418.1309 |  | 1000 | 18 | 116.6535 | 1.162791 |  |  | 0.1140771 | 5.019393 | 98.71243 | 1.05 | 32.8 | 10 |  | 011000 |  | 1 | 283.15 |  | 36.36
0110000000 |  | 446 | 4.6 | 1001 |  | 97 | 30.5 | 1.9 | 0.97 | 0.08090615 | 32.68608 | 85.82456 | 1.03 | 50.7 |  | 0 | 100000 | 516 | 1 | 298.15 | 91.1 | 26.6
0110010000 |  | 435.8961 | 4.432762 | 1001 |  | 97.1 | 30.5 | 1.9 | 0.97 | 0.08090615 | 32.68608 | 85.82456 | 1.03 | 50.7 |  | 0 | 100000 | 448 | 1 | 298.15 | 89.5 | 24.7
0110010000 |  | 425.5281 | 4.261155 | 1001 |  | 97 | 30.5 | 1.9 | 0.97 | 0.08090615 | 32.68608 | 85.82456 | 1.03 | 50.7 |  | 0 | 100000 | 480 | 1 | 298.15 | 90.1 | 24.9
0110010000 |  | 413.5934 | 4.063615 | 1001 |  | 97 | 30.5 | 1.9 | 0.97 | 0.08090615 | 32.68608 | 85.82456 | 1.03 | 50.7 |  | 0 | 100000 | 739 | 1 | 298.15 | 92.2 | 25.9
0110010000 |  | 387.9341 | 3.638909 | 1001 |  | 96.5 | 30.5 | 1.9 | 0.97 | 0.08090615 | 32.68608 | 85.82456 | 1.03 | 50.7 |  | 0 | 100000 | 748 | 1 | 298.15 | 95.6 | 27.5
0110000000 |  | 446 | 4.6 | 1001 |  | 97 | 30.5 | 1.9 | 0.97 | 0.08090615 | 32.68608 | 85.82456 | 1.03 | 50.7 |  | 0 | 100000 | 516 | 1 | 298.15 | 91.1
0110010000 |  | 435.8961 | 4.432762 | 1001 |  | 97.1 | 30.5 | 1.9 | 0.97 | 0.08090615 | 32.68608 | 85.82456 | 1.03 | 50.7 |  | 0 | 100000 | 448 | 1 | 298.15 | 89.5
0110010000 |  | 425.5281 | 4.261155 | 1001 |  | 97 | 30.5 | 1.9 | 0.97 | 0.08090615 | 32.68608 | 85.82456 | 1.03 | 50.7 |  | 0 | 100000 | 480 | 1 | 298.15 | 90.1
0110010000 |  | 413.5934 | 4.063615 | 1001 |  | 97 | 30.5 | 1.9 | 0.97 | 0.08090615 | 32.68608 | 85.82456 | 1.03 | 50.7 |  | 0 | 100000 | 739 | 1 | 298.15 | 92.2
0110010000 |  | 387.9341 | 3.638909 | 1001 |  | 96.5 | 30.5 | 1.9 | 0.97 | 0.08090615 | 32.68608 | 85.82456 | 1.03 | 50.7 |  | 0 | 100000 | 748 | 1 | 298.15 | 95.6
0110000001 | 31.2 |  |  | 1001 | [8 empty] | 1.1 |  | 14 | 0 | 011010 | 500 | 1 | 298.15 |  | 40
0110001001 | 31.2 |  |  | 1001 | [8 empty] | 1.1 |  | 14 | 0 | 011010 |  | 1 | 298.15 |  | 38
0100100001 | 31.2 |  |  | 1001 | [8 empty] | 1.1 |  | 14 | 0 | 011010 | 780 | 1 | 298.15 |  | 33
0100101001 | 31.2 |  |  | 1001 | [8 empty] | 1.1 |  | 14 | 0 | 011010 |  | 1 | 298.15 |  | 32
0100010001 | 31.2 |  |  | 1001 | [8 empty] | 1.1 |  | 14 | 0 | 011010 |  | 1 | 298.15 |  | 29
0100010000 | 31 | 445 |  | 1001 | 65.51258 | 83 | 17.12 | 2.5 | 1.25 | 0.02314815 | 17.68519 | 91.44265 | 1.05 | 54.5 | 15 | 1128 | 011010 |  | 1 | 298.15
1000010000 | 33.6 | 163 | 3 | 1001 | 105.457 | 77 | 19.38 | 1.54 | 0.77 | 0.02136752 | 20.17094 | 89.85601 |  | 56.5 | 10 | 1368 | 100000 |  | 1
0100100000 | 31 | 420 | 6 | 1001 | 24.11935 | 37 | 2.241 | 1.5 | 1.48 | 0.08230453 | 4.36214 | 96.93287 | 2 | 73 | 10 | 888 | 011000 | 110 | 1 | 283.15 | 82 | 26.1
0110100000 | 31 | 374.8841 | 7.196553 | 1001 | 24.11935 | 37.1 | 2.241 | 1.5 | 1.48 | 0.08230453 | 4.36214 | 96.93287 | 2 | 73 | 10 | 888 | 011000 | 111 | 1 | 283.15 | 83 | 25.8
0110100000 | 31 | 301.1506 | 9.152092 | 1001 | 24.11935 | 37 | 2.241 | 1.5 | 1.48 | 0.08230453 | 4.36214 | 96.93287 | 2 | 73 | 10 | 888 | 011000 | 121 | 1 | 283.15 | 65 | 32.6
0110100000 | 31 | 384.6137 | 8.776462 | 1001 | 24.11935 | 37 | 2.241 | 1.5 | 1.48 | 0.08230453 | 4.36214 | 96.93287 | 2 | 73 | 10 | 888 | 011000 | 107 | 1 | 283.15 | 82 | 26.3
0110100000 | 31 | 339.3914 | 12.32467 | 1001 | 24.11935 | 37 | 2.241 | 1.5 | 1.48 | 0.08230453 | 4.36214 | 96.93287 | 2 | 73 | 10 | 888 | 011000 | 109 | 1 | 283.15 | 77 | 28.1
0100010000 |  | 296 |  | 1001 | 105.2647 | 83 | 21.42 | 1.7 | 0.83 | 0.02314815 | 21.85185 | 89.4478 | 1.2 | 54.5 | 10 | 1368 | 100000 |  | 1
0110010000 | 31 | 473.3154 |  | 1001 | 65.54248 | 83 | 17.12 | 2.5 | 1 | 0.02314815 | 17.68519 | 91.32725 | 1.05 | 54.5 | 15 | 1128 | 100000 |  | 1 | 298.15
0100100000 |  |  |  | 1001 |  | 96 | 24.1 | 3.6 | 6.5 | 0 | 24.07898 | 89.55395 |  | 51 | 25 | 0 | 100100 | 320 | 1
1010000000 | 33.6 |  |  | 1000 | [8 empty] | 1.5 |  | 15 | 0 | 100000 |  | 1 | 298.15 |  | 35
1010010000 | 33.6 |  |  | 1000 | [8 empty] | 1.5 |  | 15 | 0 | 100000 | 205 | 1 | 298.15 |  | 33.9
1010010000 | 33.6 |  |  | 1000 | [8 empty] | 1.5 |  | 15 | 0 | 100000 | 180 | 1 | 298.15 |  | 32.9
1010010000 | 33.6 |  |  | 1000 | [8 empty] | 1.5 |  | 15 | 0 | 100000 | 195 | 1 | 298.15 |  | 31.9
1010010000 | 33.6 |  |  | 1000 | [8 empty] | 1.5 |  | 15 | 0 | 100000 | 208 | 1 | 298.15 |  | 28.8
1010010000 | 33.6 |  |  | 1000 | [8 empty] | 1.5 |  | 15 | 0 | 100000 | 196 | 1 | 298.15 |  | 27.8
0110000000 | 30.8 | 470 | 3 | 1000 | 18 | 80 | 0.24 | 1.6 | 0.4 | 0.01333333 | 0.5866667 | 99.67808 | 1.1 | 55.6 | 10 | 1128 | 100000 | 328 | 0
0110000000 | 31.5 |  | 4 | 1000 | 18 | 70 | 2.3 | 1.1 | 0.7 | 0.08944892 | 3.935752 | 97.72977 | 1.05 | 58.8 | 30 | 0 | 100000 | 423 | 1 | 298.15 |  | 22.52
0110000000 | 31.5 |  | 4 | 1001 | 85.43182 | 70 | 10.5 | 1.1 | 0.7 | 0.03889083 | 11.51169 | 93.68372 | 1.05 | 58.8 | 30 | 0 | 100000 | 529 | 1 | 298.15 |  | 22.26
0110000000 | 31.5 |  | 4 | 1001 | 55.43869 | 70 | 7.7 | 1.1 | 0.7 | 0.03889083 | 8.711547 | 95.14553 | 1.05 | 58.8 | 30 | 0 | 100000 | 558 | 1 | 298.15 |  | 21.91
0110000000 | 31.5 |  | 4 | 1001 | 107.1697 | 70 | 13.7 | 1.1 | 0.7 | 0.03889083 | 14.31183 | 92.26615 | 1.05 | 58.8 | 30 | 0 | 100000 | 514 | 1 | 298.15 |  | 19.42
0110000000 | 31 | 440 |  | 1000 | 18 | 74.1 | 1.1 | 2.2 | 0.15 | 0.0617284 | 2.716049 | 98.47031 | 1.27 | 57.4 | 15 | 1368 | 100000 |  | 1
0110000000 | 31.25 | 300 | 2 | 0001 | 148.1 | 126 | 10.6 | 1.9 | 1 | 0 | 10.56794 | 95.58956 | 1.1 | 44.2 | 30 | 0 | 100000 | 352 | 1 | 298.15 | 88.83 | 28.3
0110000000 | 31.25 | 400 | 2 | 0001 | 148.1 | 94 | 9.1 | 1.7 | 0.8 | 0 | 9.075942 | 95.59 | 1.1 | 51.5 | 30 | 0 | 100000 | 252 | 1 | 298.15 | 92.68 | 27.2
0110000000 | 31.25 | 500 | 2 | 0001 | 148.1 | 75 | 8.2 | 1.5 | 0.76 | 0 | 8.184855 | 95.59 | 1.1 | 57.1 | 30 | 0 | 100000 | 201 | 1 | 298.15 | 93.58 | 25.8
0110000000 | 31.25 | 600 | 2 | 0001 | 148.1 | 62 | 7.5 | 1.4 | 0.7 | 0 | 7.548785 | 95.59 | 1.1 | 62 | 30 | 0 | 100000 | 162 | 1 | 298.15 | 93.51 | 25.9
0110000000 | 31.25 | 440.9091 |  | 0001 | 148.1 | 105 | 9.5 | 1.7 | 0.87 | 0 | 9.534128 | 95.6 | 0.9 | 48.9 | 30 | 0 | 100000 | 143 | 1 | 298.15 | 92.5 | 28.1
0110000000 | 31.25 | 440.9091 |  | 0001 | 148.1 | 85 | 8.6 | 1.6 | 0.79 | 0 | 8.647799 | 95.6 | 1.1 | 53.9 | 30 | 0 | 100000 | 144 | 1 | 298.15 | 92.71 | 27.1
0110000000 | 31.25 | 441.1672 |  | 0001 | 148.1 | 72 | 8 | 1.5 | 0.73 | 0 | 8.035062 | 95.6 | 1.3 | 58 | 30 | 0 | 100000 | 146 | 1 | 298.15 | 91.36 | 25.9
0110000000 | 31.35 | 430 |  | 1001 | 61.3949 | 77 | 9.24 | 4.6 | 0.62 | 0.08547009 | 11.45299 | 94.01572 | 1.13 | 56.5 | 8 | 888 | 100000 | 238 | 1 | 298.15
0110000000 | 30 | 440 |  | 1000 | 18 | 67 | 1.3 | 1.3 | 3 | 0.07407407 | 3.259259 | 98.10875 | 1.4 | 60 | 15 | 888 | 100110 |  | 1 | 298.15
0110000000 | 31 | 420 | 4.5 | 1001 | 40.71026 | 90.09459 | 7.135135 | 1.8 | 1.3 | 0.1001001 | 9.764765 | 95.75694 | 1.1 | 59 | 8 | 0 | 100000 | 122 | 1 | 283.15 | 94.2 | 24.42
0110000000 | 31 | 420 | 4.5 | 1000 | 18 | 90.09459 | 3.667568 | 1.8 | 1.3 | 0.2002002 | 8.808809 | 96.56317 | 1.1 | 63.9 | 8 | 0 | 100000 | 117.3 | 1 | 283.15 | 93.5 | 26.2
0110000000 | 31 | 420 | 4.5 | 1001 | 40.71026 | 90.09459 | 7.135135 | 1.8 | 1.3 | 0.1001001 | 9.764765 | 95.75694 | 1.1 | 59 | 8 | 0 | 100000 | 122 | 1 | 283.15 | 94.2
0110000000 | 31 | 420 | 4.5 | 1000 | 18 | 90.09459 | 3.667568 | 1.8 | 1.3 | 0.2002002 | 8.808809 | 96.56317 | 1.1 | 63.9 | 8 | 0 | 100000 | 117.3 | 1 | 283.15 | 93.5
0110000000 | 31.25 | 430 |  | 1000 | 18 | 77.3 | 1.5 | 1.5 | 0.39 | 0.08588298 | 3.778851 | 97.90961 | 1.1 | 56.4 | 40 | 1368 | 100000 |  | 3
0110000000 | 30.75 |  |  | 1000 | [12 empty] | 100000 |  | 1 | 298.15
0110000000 | 31.25 | 430 | 4.1 | 1000 | 18 | 74.1 | 1.5 | 1.5 | 3.31 | 0 | 3.585185 | 98.01232 | 1.3 | 57.4 | 10 | 285 | 100110 |  | 3
0110100000 | 31.5 | 395.4433 |  | 1000 | 18 | 85.5 | 1.695 | 2.55 | 2.55 | 0.1271186 | 5.59322 | 97.6736 | 1.25 | 63.9 | 10 |  | 100000 | 566 | 1 | 298.15 | 81
0110000000 | 32 | 280.5 | 2 | 1000 | 18 | 100 | 2.5 | 2 | 1.3 | 0.1388889 | 6.111111 | 97.03056 |  | 50 |  | 0 | 100100 |  | 1
0100000100 | 31.25 | 605.1 |  |  |  | 68.96552 | [6 empty] | 1 | 59.18367 | 10 | 0 | 100100 |  | 3 |  |  | 18
0100000100 | 31.25 | 992.4 |  |  |  | 42.01681 | [6 empty] | 1 | 70.4142 | 10 | 0 | 100100 |  | 3 |  |  | 17.3
0100000100 | 31.25 | 692.5 |  |  |  | 60.24096 | [6 empty] | 1 | 62.40602 | 10 | 0 | 100100 |  | 3 |  |  | 20.2
0100000100 | 31.25 | 660.2 |  |  |  | 63.29114 | [6 empty] | 1 | 61.24031 | 10 | 0 | 100100 |  | 3 |  |  | 19.1
0100000100 | 31.25 | 660.2 |  |  |  | 63.29114 | [6 empty] | 1 | 61.24031 | 10 | 0 | 100100 |  | 3 |  |  | 18.2
0100000100 | 31.25 | 750.6 |  |  |  | 55.55556 | [6 empty] | 1 | 64.28571 | 10 | 0 | 100100 |  | 3 |  |  | 18
0100000100 | 31.25 | 750.6 |  |  |  | 55.55556 | [6 empty] | 1 | 64.28571 | 10 | 0 | 100100 |  | 3 |  |  | 18.2
0100000100 | 31.25 | 750.6 |  |  |  | 55.55556 | [6 empty] | 1 | 64.28571 | 10 | 0 | 100100 |  | 3 |  |  | 17.3
0100000100 | 31.25 | 555 |  |  |  | 75.18797 | [6 empty] | 1 | 57.08155 | 10 | 0 | 100100 |  | 3 |  |  | 17.4
0100000100 | 31.25 | 555 |  |  |  | 75.18797 | [6 empty] | 1 | 57.08155 | 10 | 0 | 100100 |  | 3 |  |  | 16.6
0100000100 | 31.25 | 1208.4 |  |  |  | 34.60208 | [6 empty] | 1 | 74.29306 | 10 | 0 | 100100 |  | 3 |  |  | 16.4
0100000100 | 31.25 | 1208.4 |  |  |  | 34.60208 | [6 empty] | 1 | 74.29306 | 10 | 0 | 100100 |  | 3 |  |  | 15.1
0100000100 | 31.25 | 484.2 |  |  |  | 86.2069 | [6 empty] | 1 | 53.7037 | 10 | 0 | 100100 |  | 3 |  |  | 15.5
0110000000 | 31.5 | 360 | 5.6 | 1000 | 18 | 57 | 2.6 | 1.14 | 1.057 | 0.1420616 | 6.25071 | 96.13194 | 1.1 | 63.8 | 7 | 0 | 101000 | 539 | 1 | 293.15 | 45 | 34.304
0110010000 | 31.5 | 355.8596 | 5.401575 | 1000 | 18 | 57 | 2.56 | 1.14 | 1.057 | 0.1424015 | 6.265664 | 96.12621 | 1.1 | 63.7 | 7 | 0 | 101000 | 511 | 1 | 293.15 | 28 | 35.745
0110010000 | 31.5 | 351.6681 | 5.200708 | 1000 | 18 | 57.4 | 2.57 | 1.142 | 1.057 | 0.1427348 | 6.280331 | 96.12061 | 1.1 | 63.7 | 7 | 0 | 101000 | 481 | 1 | 293.15 | 20 | 36.045
0110010000 | 31.5 | 347.2334 | 4.988179 | 1000 | 18 | 57.3 | 2.58 | 1.145 | 1.057 | 0.1430779 | 6.295427 | 96.11486 | 1.1 | 63.6 | 7 | 0 | 101000 | 446 | 1 | 293.15 | 18 | 36.147
0110010000 | 31.5 | 342.7221 | 4.771982 | 1000 | 18 | 57.4 | 2.9 | 1.15 | 1.057 | 0.1434144 | 6.310234 | 96.10922 | 1.1 | 63.5 | 7 | 0 | 101000 | 408 | 1 | 293.15 | 15 | 36.18
0110010000 | 31.5 | 338.1412 | 4.552447 | 1000 | 18 | 58 | 2.9 | 1.15 | 1.057 | 0.1437525 | 6.325111 | 96.10357 | 1.1 | 63.5 | 7 | 0 | 101000 | 392 | 1 | 293.15 | 13 | 37.045
0110000000 | 31.5 | 360 | 5.6 | 1000 | 18 | 57 | 2.6 | 1.14 | 1.057 | 0.1420616 | 6.25071 | 96.13194 | 1.1 | 63.8 | 7 | 0 | 101000 | 539 | 1 | 323.15 | 45 | 39.998
0110010000 | 31.5 | 355.8596 | 5.401575 | 1000 | 18 | 57 | 2.56 | 1.14 | 1.057 | 0.1424015 | 6.265664 | 96.12621 | 1.1 | 63.7 | 7 | 0 | 101000 | 511 | 1 | 323.15 | 28 | 40.474
0110010000 | 31.5 | 351.6681 | 5.200708 | 1000 | 18 | 57.4 | 2.57 | 1.142 | 1.057 | 0.1427348 | 6.280331 | 96.12061 | 1.1 | 63.7 | 7 | 0 | 101000 | 481 | 1 | 323.15 | 20 | 40.506
0110010000 | 31.5 | 347.2334 | 4.988179 | 1000 | 18 | 57.3 | 2.58 | 1.145 | 1.057 | 0.1430779 | 6.295427 | 96.11486 | 1.1 | 63.6 | 7 | 0 | 101000 | 446 | 1 | 323.15 | 18 | 40.595
0110010000 | 31.5 | 342.7221 | 4.771982 | 1000 | 18 | 57.4 | 2.9 | 1.15 | 1.057 | 0.1434144 | 6.310234 | 96.10922 | 1.1 | 63.5 | 7 | 0 | 101000 | 408 | 1 | 323.15 | 15 | 40.962
0110010000 | 31.5 | 338.1412 | 4.552447 | 1000 | 18 | 58 | 2.9 | 1.15 | 1.057 | 0.1437525 | 6.325111 | 96.10357 | 1.1 | 63.5 | 7 | 0 | 101000 | 392 | 1 | 323.15 | 13 | 41.056
0110000000 | 31.5 | 360 | 5.6 | 1000 | 18 | 57 | 2.6 | 1.14 | 1.057 | 0.1420616 | 6.25071 | 96.13194 | 1.1 | 63.8 | 7 | 0 | 101000 | 539 | 1 | 343.15 | 45 | 43.448
0110010000 | 31.5 | 355.8596 | 5.401575 | 1000 | 18 | 57 | 2.56 | 1.14 | 1.057 | 0.1424015 | 6.265664 | 96.12621 | 1.1 | 63.7 | 7 | 0 | 101000 | 511 | 1 | 343.15 | 28 | 44.021
0110010000 | 31.5 | 351.6681 | 5.200708 | 1000 | 18 | 57.4 | 2.57 | 1.142 | 1.057 | 0.1427348 | 6.280331 | 96.12061 | 1.1 | 63.7 | 7 | 0 | 101000 | 481 | 1 | 343.15 | 20 | 44.162
0110010000 | 31.5 | 347.2334 | 4.988179 | 1000 | 18 | 57.3 | 2.58 | 1.145 | 1.057 | 0.1430779 | 6.295427 | 96.11486 | 1.1 | 63.6 | 7 | 0 | 101000 | 446 | 1 | 343.15 | 18 | 45.168
0110010000 | 31.5 | 342.7221 | 4.771982 | 1000 | 18 | 57.4 | 2.9 | 1.15 | 1.057 | 0.1434144 | 6.310234 | 96.10922 | 1.1 | 63.5 | 7 | 0 | 101000 | 408 | 1 | 343.15 | 15 | 45.192
0110010000 | 31.5 | 338.1412 | 4.552447 | 1000 | 18 | 58 | 2.9 | 1.15 | 1.057 | 0.1437525 | 6.325111 | 96.10357 | 1.1 | 63.5 | 7 | 0 | 101000 | 392 | 1 | 343.15 | 13 | 46.011
0100010000 | 31.25 | 406 |  | 1000 | 18 | 67.1 | 2 | 1.7 | 1.34 | 0.1117818 | 4.918399 | 97.14211 | 1.4 | 59.8 | 10 | 0 | 100100 |  | 3
0110010000 | 31 |  |  | 1000 | 18 | [7 empty] | 1.36 |  | 30 | 0 | 011000 | 793 | 3
0110000000 | 31 | 420 | 4.8 | 1000 | 18 | 59 | 2 | 0.9 | 0.29 | 0.1113732 | 4.900419 | 96.97778 | 1.52 | 63 | 5 | -48 | 100000 |  | 3 | 283.15 | 92.1 | 25.1
0110010000 | 31 | 374.3556 | 4.467778 | 1000 | 18 | 74 | 2.5 | 1.1 | 0.37 | 0.1388889 | 6.111111 | 96.55712 | 1.74 | 58 | 5 | -48 | 100000 |  | 3 | 283.15 | 86.8 | 25.8
0110010000 | 31 | 374.8111 | 4.539467 | 1000 | 18 | 71.2 | 2.4 | 1 | 0.36 | 0.1335241 | 5.87506 | 96.64981 | 1.7 | 58.3 | 5 | -48 | 100000 |  | 3 | 283.15 | 89.5 | 25.1
0110010000 | 31 | 373.3061 | 4.589839 | 1000 | 18 | 70 | 2.3 | 1 | 0.35 | 0.1283538 | 5.647568 | 96.741 | 1.67 | 59 | 5 | -48 | 100000 |  | 3 | 283.15 | 87.1 | 26.2
0110010000 | 31 | 372.7773 | 4.641034 | 1000 | 18 | 68.1 | 2.2 | 1.02 | 0.34 | 0.1235405 | 5.435782 | 96.82816 | 2.1 | 59.6 | 5 | -48 | 100000 |  | 3 | 283.15 | 88.4 | 26.1
0110010000 | 31 | 372.5751 | 4.688412 | 1000 | 18 | 66 | 2.1 | 1 | 0.33 | 0.1191 | 5.240399 | 96.90697 | 1.6 | 60 | 5 | -48 | 100000 |  | 3 | 283.15 | 89.2 | 25.4
0100100000 |  | 548 | 16 | 1000 | 18 | 57 | 1.1 | 1.7 | 0.51 | 0.0952381 | 4.190476 | 76.96817 | 1.3 | 63.6 |  | 0 | 100000 | 129 | 1 | 293.15 |  | 26.9
0100100000 |  | 548 | 16 | 1000 | 18 | 56 | 1.7 | 2.2 | 0.5 | 0.09259259 | 4.074074 | 77.32426 | 1.3 | 64.3 |  | 0 | 100000 | 342 | 1 | 293.15 |  | 32.1
0100100000 |  | 482 | 8 | 1000 | 18 | 74.1 | 1.5 | 4.3 | 0.67 | 0.1234568 | 5.432099 | 73.659 | 1.1 | 57.45 |  | 0 | 100000 | 148 | 1 | 293.15 |  | 35.1
0100100000 |  | 482 | 8 | 1000 | 18 | 65 | 2 | 3.1 | 0.58 | 0.1075269 | 4.731183 | 75.42449 | 1.2 | 60.8 |  | 0 | 100000 | 109 | 1 | 293.15 |  | 31.4
0100100000 |  | 510 | 8 | 1000 | 18 | 65 | 1.3 | 3.1 | 0.58 | 0.1075269 | 4.731183 | 75.42449 | 1 | 60.8 |  | 0 | 100000 | 265 | 1 | 293.15 |  | 33.3
0100100000 |  | 654 | 12 | 1000 | 18 | 56 | 1.1 | 1.67 | 0.094 | 0.09259259 | 4.074074 | 77.32426 | 1.1 | 64.3 |  | 0 | 100000 | 149 | 1 | 293.15 |  | 24.2
0100100000 |  | 654 | 12 | 1000 | 18 | 53 | 1.6 | 2.1 | 0.09 | 0.0877193 | 3.859649 | 78.0044 | 1.2 | 65.52 |  | 0 | 100000 | 237 | 1 | 293.15 |  | 32.9
0100100000 |  | 560 | 16 | 1000 | 18 | 56.2 | 1.12 | 1.69 | 0.096 | 0.09363296 | 4.11985 | 77.18316 | 1.3 | 64.1 |  | 0 | 100000 | 169 | 1 | 293.15 |  | 23.1
0100100000 |  | 560 | 16 | 1000 | 18 | 56 | 1.67 | 2.2 | 0.094 | 0.09259259 | 4.074074 | 77.32426 | 1.3 | 64.3 |  | 0 | 100000 | 261 | 1 | 293.15 |  | 24.5
0100100000 |  | 409 | 8 | 1000 | 18 | 91 | 1.82 | 2.73 | 0.15 | 0.1515152 | 6.666667 | 71.06025 | 1.1 | 52.4 |  | 0 | 100000 | 209 | 1 | 293.15 |  | 36.5
0100100000 |  | 409 | 8 | 1000 | 18 | 83 | 2.5 | 3.25 | 0.14 | 0.1388889 | 6.111111 | 72.15895 | 1.1 | 54.5 |  | 0 | 100000 | 321 | 1 | 293.15 |  | 35.6
0100100000 |  | 493 | 8 | 1000 | 18 | 67 | 1.3 | 2 | 0.11 | 0.1111111 | 4.888889 | 75.00568 | 1.2 | 60 |  | 0 | 100000 | 305 | 1 | 293.15 |  | 26.6
0100100000 |  | 493 | 8 | 1000 | 18 | 54.1 | 1.6 | 2.11 | 0.092 | 0.09009009 | 3.963964 | 77.66951 | 1.5 | 65 |  | 0 | 100000 | 230 | 1 | 293.15 |  | 34.5
0110000000 | 31.4 | 490 | 4.3 | 1000 | 18 | 79.89773 | 1.597955 | 0.3994887 | 0.7989773 | 0.08877526 | 3.906111 | 97.85255 | 1.1 | 55.58714 | 12 |  | 101000 | 210 | 1 | 298.15 | 90.12 | 31
0110010000 | 31.4 | 533.5838 | 4.750867 | 1000 | 18 | 80.19246 | 1.603849 | 0.4009623 | 0.8019246 | 0.08910274 | 3.92052 | 97.8482 | 1.1 | 55.49622 | 12 |  | 101000 | 250 | 1 | 298.15 | 86.72 | 33
0110010000 | 31.4 | 572.5547 | 5.154015 | 1000 | 18 | 80.55421 | 1.611084 | 0.4027711 | 0.8055421 | 0.08950468 | 3.938206 | 97.84288 | 1.1 | 55.38503 | 12 |  | 101000 | 265 | 1 | 298.15 | 83.92 | 36
0110010000 | 31.4 | 607.6083 | 5.516638 | 1000 | 18 | 80.88652 | 1.61773 | 0.4044326 | 0.8088652 | 0.08987391 | 3.954452 | 97.83802 | 1.1 | 55.28328 | 12 |  | 101000 | 275 | 1 | 298.15 | 75.71 | 38
0110010000 | 31.4 | 668.1102 | 6.14252 | 1000 | 18 | 81.55942 | 1.631188 | 0.4077971 | 0.8155942 | 0.09062157 | 3.987349 | 97.82822 | 1.1 | 55.07839 | 12 |  | 101000 | 290 | 1 | 298.15 | 50.04 | 41
0110000000 | 31.4 | 490 | 4.3 | 1000 | 18 | 68.99407 | 1.379881 | 2.069822 | 1.207396 | 0.07666007 | 3.373043 | 98.05758 | 1.2 | 59.17368 | 10 | 336 | 100000 | 48 | 1 | 298.15 | 92.98 | 21.6
0100010000 | 31.4 | 211 | 2 | 1000 | 18 | 83.85111 | 1.677022 | 0.4192556 | 1.467394 | 0.0931679 | 4.099388 | 97.81267 | 1.1 | 54.39184 | 10 | 336 | 100000 | 20 | 1 | 298.15 | 57.08 | 48.02
0100010000 | 31.4 | 495 | 6 | 1000 | 18 | 84.4345 | 1.68869 | 0.4221725 | 1.477604 | 0.09381611 | 4.127909 | 97.80457 | 1.3 | 54.21979 | 10 | 336 | 100000 | 103 | 1 | 298.15 | 79.97 | 34.52
0110000000 | 31.5 | 360 | 2.3 | 1000 | 18 | 52.35602 | 3.141361 | 1.308901 | 1.727749 | 0.1745201 | 7.678883 | 95.15632 | 1.05 | 65.63574 | 12 | 336 | 101010 | 336 | 1
0110010000 | 31.5 | 418.8367 | 1.649402 | 1000 | 18 | 49.75124 | 2.985075 | 1.243781 | 1.641791 | 0.1658375 | 7.296849 | 95.31117 | 1.05 | 66.77741 | 12 | 336 | 101010 | 280 | 1
0110010000 | 31.5 | 487.3103 | 0.8922414 | 1000 | 18 | 46.08295 | 2.764977 | 1.152074 | 1.520737 | 0.1536098 | 6.758833 | 95.53933 | 1.05 | 68.45426 | 12 | 336 | 101010 | 386 | 1
0110010000 | 31.5 | 1365.168 | 2.66736 | 1001 |  | 66.22517 | 20.86093 | 1.490066 | 0.6622517 | 0.05518764 | 22.29581 | 89.53639 | 1.1 | 65.15679 | 20 |  | 100000 | 594 | 1 | 298.15 |  | 34.5
0110010000 | 31.5 | 1362.05 | 2.844505 | 1001 |  | 66.22517 | 20.86093 | 1.490066 | 0.6622517 | 0.05518764 | 22.29581 | 89.50377 | 1.1 | 65.03497 | 15 |  | 100000 | 377 | 1 | 298.15 |  | 22.6
0110010000 | 31.5 | 1358.92 | 3.022331 | 1001 |  | 66.66667 | 21 | 1.5 | 0.6666667 | 0.05555556 | 22.44444 | 89.47094 | 1.1 | 64.91228 | 20 |  | 100000 | 422 | 1 | 298.15 |  | 23
0110010000 | 31.5 | 1326.944 | 4.838958 | 1001 |  | 68.02721 | 21.42857 | 1.530612 | 0.6802721 | 0.05668934 | 22.90249 | 89.23528 | 1.1 | 64.02878 | 20 |  | 100000 | 400 | 1 | 298.15 |  | 23.5
0110010000 | 31.5 | 1365.168 | 2.66736 | 1001 |  | 66.22517 | 20.86093 | 1.490066 | 0.6622517 | 0.05518764 | 22.29581 | 89.53639 | 1.1 | 65.15679 | 20 |  | 100000 | 594 | 1 | 298.15
0110010000 | 31.5 | 1362.05 | 2.844505 | 1001 |  | 66.22517 | 20.86093 | 1.490066 | 0.6622517 | 0.05518764 | 22.29581 | 89.50377 | 1.1 | 65.03497 | 15 |  | 100000 | 377 | 1 | 298.15
0110010000 | 31.5 | 1358.92 | 3.022331 | 1001 |  | 66.66667 | 21 | 1.5 | 0.6666667 | 0.05555556 | 22.44444 | 89.47094 | 1.1 | 64.91228 | 20 |  | 100000 | 422 | 1 | 298.15
0110010000 | 31.5 | 1326.944 | 4.838958 | 1001 |  | 68.02721 | 21.42857 | 1.530612 | 0.6802721 | 0.05668934 | 22.90249 | 89.23528 | 1.1 | 64.02878 | 20 |  | 100000 | 400 | 1 | 298.15
0110100000 | 31.5 | 413.5 | 6.62 | 1001 | 96.56542 | 66.03774 | 19.62264 | 0.9433962 | 1.320755 | 0.04192872 | 20.71279 | 89.02222 | 1.3 | 60.2 | 20 | 336 | 100000 | 270 | 1
0110100000 | 31.5 | 405.8571 | 5.966984 | 1001 | 96.56542 | 67.92453 | 19.62264 | 0.9433962 | 1.320755 | 0.04192872 | 20.71279 | 89.02222 | 1.3 | 59.55 | 20 | 336 | 100000 | 207 | 1
0110110000 | 31.5 | 402.9553 | 5.547604 | 1001 | 96.56542 | 67.92453 | 19.62264 | 0.9433962 | 1.320755 | 0.04192872 | 20.71279 | 89.02222 | 1.3 | 59.55 | 20 | 336 | 100000 | 331 | 1
0110110000 | 31.5 | 405.8571 | 5.966984 | 1001 | 96.56542 | 67.92453 | 19.62264 | 0.9433962 | 1.320755 | 0.04192872 | 20.71279 | 89.02222 | 1.3 | 59.55 | 20 | 336 | 100000 | 244 | 1
0110110000 | 31.5 | 405.8571 | 7.734603 | 1001 | 94.92222 | 61.81818 | 17.09091 | 0.9090909 | 1.272727 | 0.04040404 | 18.14141 | 90.02222 | 1.3 | 61.8 | 20 | 336 | 100000 | 191 | 1
0110101000 | 31.5 | 380.2041 | 9.144218 | 1001 | 96.56542 | 71.15385 | 20 | 0.9615385 | 1.346154 | 0.04273504 | 21.11111 | 89.02222 | 1.3 | 58.4 | 20 | 336 | 100000 | 210 | 1
0110110000 | 31.5 | 409.7087 | 6.296063 | 1001 | 96.56542 | 66.03774 | 19.62264 | 0.9433962 | 1.320755 | 0.04192872 | 20.71279 | 89.02222 | 1.3 | 60.2 | 20 | 336 | 100000 | 211 | 1
0110110000 | 31.5 | 403.1991 | 5.745276 | 1001 | 96.56542 | 67.8566 | 19.62264 | 0.9433962 | 1.320755 | 0.04192872 | 20.71279 | 89.02222 | 1.3 | 59.55 | 20 | 336 | 100000 | 267 | 1
0110110000 | 31.5 | 397.9677 | 5.292903 | 1001 | 96.56542 | 67.92453 | 19.62264 | 0.9433962 | 1.320755 | 0.04192872 | 20.71279 | 89.02222 | 1.3 | 59.55 | 20 | 336 | 100000 | 242 | 1
0110110000 | 31.5 | 408.2859 | 6.089731 | 1001 | 96.56542 | 66.03774 | 19.62264 | 0.9433962 | 1.320755 | 0.04192872 | 20.71279 | 89.02222 | 1.3 | 59.55 | 20 | 336 | 100000 | 247 | 1
0110110000 | 31.5 | 399.2774 | 5.179912 | 1001 | 96.56542 | 69.16154 | 20 | 0.9615385 | 1.346154 | 0.04273504 | 21.11111 | 89.02222 | 1.3 | 60.2 | 20 | 336 | 100000 | 258 | 1
0110110000 | 31.5 | 391.9281 | 4.426144 | 1001 | 96.56542 | 67.92453 | 19.62264 | 0.9433962 | 1.320755 | 0.04192872 | 20.71279 | 89.02222 | 1.3 | 59.55 | 20 | 336 | 100000 | 357 | 1
0110101000 | 31.5 | 397.557 | 7.828664 | 1001 | 96.56542 | 70.58824 | 20.39216 | 0.9803922 | 1.372549 | 0.04357298 | 21.52505 | 89.02222 | 1.3 | 59.55 | 20 | 336 | 100000 | 393 | 1
0110101000 | 31.5 | 340.4478 | 12.15821 | 1001 | 96.56542 | 74 | 20.8 | 1 | 1.4 | 0.04444444 | 21.95556 | 89.02222 | 1.3 | 59.55 | 20 | 336 | 100000 | 396 | 1
0110101000 | 31.5 | 340.4478 | 12.15821 | 1000 | 18 | 76 | 22.01509 | 0.9433962 | 1.320755 | 0.04192872 | 23.95556 | 88.02222 | 1.3 | 56.8 | 20 | 336 | 100000 | 419 | 1
0100100001 |  | 221.4 |  | 1001 | 48.28267 | 100 | 22 | 2 | 4 | 0.1111111 | 24.84 | 89.10526 | 1 | 50 | 15 | 96 | 011000 | 115 | 2 |  |  | 29
0100100001 |  | 235.8 |  | 1001 | 48.28267 | 100 | 22 | 2 | 4 | 0.1111111 | 24.84 | 89.10526 | 1 | 50 | 15 | 96 | 011000 | 418 | 2 |  |  | 30
0100100001 |  | 253.7 |  | 1001 | 48.28267 | 100 | 22 | 2 | 4 | 0.1111111 | 24.84 | 89.10526 | 1 | 50 | 15 | 96 | 011000 | 876 | 2 |  |  | 30
0100100001 |  | 221.4 |  | 1001 | 49.08245 | 100 | 24 | 2 | 4 | 0.1111111 | 26.84 | 88.33043 | 1 | 50 | 15 | 96 | 011000 | 115 | 2 |  |  | 29
0100100001 |  | 235.8 |  | 1001 | 49.60154 | 100 | 26 | 2 | 4 | 0.1111111 | 28.84 | 87.56897 | 1 | 50 | 15 | 96 | 011000 | 418 | 2 |  |  | 32
0100100001 |  | 253.7 |  | 1001 | 50.20714 | 100 | 28 | 2 | 4 | 0.1111111 | 30.84 | 86.82051 | 1 | 50 | 15 | 96 | 011000 | 876 | 2 |  |  | 34
0110000000 | 31.4 | 490 | 4.3 | 1000 | 18 | 68.99407 | 1.379881 | 2.069822 | 1.207396 | 0.07666007 | 3.339313 | 98.077 | 1.2 | 59.17368 | 15 | 336 | 100000 |  | 1 | 298.15 |  | 21.6
0110010000 | 31.4 | 447.2603 |  | 1000 | 18 | 76.1035 | 1.52207 | 2.283105 | 1.331811 | 0.08455945 | 3.683409 | 97.96767 | 1.26 | 56.78479 | 15 | 336 | 100000 |  | 1 | 298.15 |  | 22
0110010000 | 31.4 | 393.0052 |  | 1000 | 18 | 84.83923 | 1.696785 | 2.545177 | 1.484687 | 0.09426581 | 4.106219 | 97.84525 | 1.28 | 54.10107 | 15 | 336 | 100000 |  | 1 | 298.15 |  | 22.6
0110010000 | 31.4 | 360 |  | 1000 | 18 | 90.009 | 1.80018 | 2.70027 | 1.575158 | 0.10001 | 4.356436 | 97.77829 | 1.3 | 52.62909 | 15 | 336 | 100000 |  | 1 | 298.15 |  | 23.2
0110000000 | 32.5 | 380 |  | 1000 | 18 | 34.92718 | 1.746359 | 1.746359 | 1.327233 | 0.09701994 | 4.268877 | 96.94528 | 1.1 | 74.11405 | 7 |  | 101000 | 215.7 | 1 | 293.15 | 93.2 | 34.99
0110100000 | 32.5 | 370.3491 |  | 1000 | 18 | 35.97122 | 1.798561 | 1.798561 | 1.366906 | 0.09992006 | 4.396483 | 96.88049 | 1.1 | 73.54497 | 7 |  | 101000 |  | 1 | 293.15 |  | 36.02
0110100000 | 32.5 | 359.8168 |  | 1000 | 18 | 37.08098 | 1.854049 | 1.854049 | 1.409077 | 0.1030027 | 4.53212 | 96.81281 | 1.1 | 72.94958 | 7 |  | 101000 |  | 1 | 293.15 |  | 35.99
0110100000 | 32.5 | 348.2766 |  | 1000 | 18 | 38.25994 | 1.912997 | 1.912997 | 1.453878 | 0.1062776 | 4.676215 | 96.74222 | 1.1 | 72.32753 | 7 |  | 101000 |  | 1 | 293.15 | 51.7 | 35.9
0110100000 | 32.5 | 335.5765 |  | 1000 | 18 | 39.51788 | 1.975894 | 1.975894 | 1.50168 | 0.1097719 | 4.829963 | 96.66833 | 1.1 | 71.6754 | 7 |  | 101000 |  | 1 | 293.15 |  | 35.62
0110100000 | 32.5 | 321.5324 |  | 1000 | 18 | 40.85969 | 2.042984 | 2.042984 | 1.552668 | 0.1134991 | 4.993962 | 96.59111 | 1.1 | 70.99263 | 7 |  | 101000 | 351 | 1 | 293.15 | 18.1 | 35.24
0110000000 | 32.5 | 450 |  | 1000 | 18 | 30.23432 | 1.511716 | 1.511716 | 1.148904 | 0.08398421 | 3.695305 | 97.25065 | 1.1 | 76.78468 | 7 |  | 101000 | 318.5 | 1 | 293.15 | 95.2 | 34.03
0110100000 | 32.5 | 438.1506 |  | 1000 | 18 | 31.44654 | 1.572327 | 1.572327 | 1.194969 | 0.0873515 | 3.843466 | 97.16947 | 1.1 | 76.07656 | 7 |  | 101000 |  | 1 | 293.15 |  | 35.52
0110100000 | 32.5 | 424.9584 |  | 1000 | 18 | 32.76111 | 1.638055 | 1.638055 | 1.244922 | 0.09100307 | 4.004135 | 97.08328 | 1.1 | 75.32327 | 7 |  | 101000 |  | 1 | 293.15 |  | 35.96
0110100000 | 32.5 | 410.1817 |  | 1000 | 18 | 34.19037 | 1.709519 | 1.709519 | 1.299234 | 0.09497326 | 4.178823 | 96.99168 | 1.1 | 74.52099 | 7 |  | 101000 |  | 1 | 293.15 | 58.5 | 35.9
0110100000 | 32.5 | 393.5167 |  | 1000 | 18 | 35.75004 | 1.787502 | 1.787502 | 1.358501 | 0.09930565 | 4.369449 | 96.89413 | 1.1 | 73.66481 | 7 |  | 101000 |  | 1 | 293.15 |  | 36.18
0110100000 | 32.5 | 374.5768 |  | 1000 | 18 | 37.4588 | 1.87294 | 1.87294 | 1.423434 | 0.1040522 | 4.578297 | 96.79005 | 1.1 | 72.74907 | 7 |  | 101000 | 372 | 1 | 293.15 | 9 | 35.9
0110000000 | 32.5 | 380 |  | 1000 | 18 | 34.92718 | 1.746359 | 1.746359 | 1.327233 | 0.09701994 | 4.268877 | 96.94528 | 1.1 | 74.11405 | 7 |  | 101000 | 215.7 | 1 | 323.15 | 93.2 | 37.55
0110100000 | 32.5 | 370.3491 |  | 1000 | 18 | 35.97122 | 1.798561 | 1.798561 | 1.366906 | 0.09992006 | 4.396483 | 96.88049 | 1.1 | 73.54497 | 7 |  | 101000 |  | 1 | 323.15 |  | 38.89
0110100000 | 32.5 | 359.8168 |  | 1000 | 18 | 37.08098 | 1.854049 | 1.854049 | 1.409077 | 0.1030027 | 4.53212 | 96.81281 | 1.1 | 72.94958 | 7 |  | 101000 |  | 1 | 323.15 |  | 39.66
0110100000 | 32.5 | 348.2766 |  | 1000 | 18 | 38.25994 | 1.912997 | 1.912997 | 1.453878 | 0.1062776 | 4.676215 | 96.74222 | 1.1 | 72.32753 | 7 |  | 101000 |  | 1 | 323.15 | 51.7 | 40.01
0110100000 | 32.5 | 335.5765 |  | 1000 | 18 | 39.51788 | 1.975894 | 1.975894 | 1.50168 | 0.1097719 | 4.829963 | 96.66833 | 1.1 | 71.6754 | 7 |  | 101000 |  | 1 | 323.15 |  | 40.04
0110100000 | 32.5 | 321.5324 |  | 1000 | 18 | 40.85969 | 2.042984 | 2.042984 | 1.552668 | 0.1134991 | 4.993962 | 96.59111 | 1.1 | 70.99263 | 7 |  | 101000 | 351 | 1 | 323.15 | 18.1 | 40.07
0110000000 | 32.5 | 450 |  | 1000 | 18 | 30.23432 | 1.511716 | 1.511716 | 1.148904 | 0.08398421 | 3.695305 | 97.25065 | 1.1 | 76.78468 | 7 |  | 101000 | 318.5 | 1 | 323.15 | 95.2 | 36.71
0110100000 | 32.5 | 438.1506 |  | 1000 | 18 | 31.44654 | 1.572327 | 1.572327 | 1.194969 | 0.0873515 | 3.843466 | 97.16947 | 1.1 | 76.07656 | 7 |  | 101000 |  | 1 | 323.15 |  | 39.2
0110100000 | 32.5 | 424.9584 |  | 1000 | 18 | 32.76111 | 1.638055 | 1.638055 | 1.244922 | 0.09100307 | 4.004135 | 97.08328 | 1.1 | 75.32327 | 7 |  | 101000 |  | 1 | 323.15 |  | 39.85
0110100000 | 32.5 | 410.1817 |  | 1000 | 18 | 34.19037 | 1.709519 | 1.709519 | 1.299234 | 0.09497326 | 4.178823 | 96.99168 | 1.1 | 74.52099 | 7 |  | 101000 |  | 1 | 323.15 | 58.5 | 40.22
0110100000 | 32.5 | 393.5167 |  | 1000 | 18 | 35.75004 | 1.787502 | 1.787502 | 1.358501 | 0.09930565 | 4.369449 | 96.89413 | 1.1 | 73.66481 | 7 |  | 101000 |  | 1 | 323.15 |  | 40.57
0110100000 | 32.5 | 374.5768 |  | 1000 | 18 | 37.4588 | 1.87294 | 1.87294 | 1.423434 | 0.1040522 | 4.578297 | 96.79005 | 1.1 | 72.74907 | 7 |  | 101000 | 372 | 1 | 323.15 | 9 | 40.51
0110000000 | 32.5 | 450 |  | 1000 | 18 | 34.92718 | 1.746359 | 1.746359 | 1.327233 | 0.09701994 | 4.268877 | 96.94528 | 1.1 | 74.11405 | 7 |  | 101000 | 215.7 | 1 | 293.15 | 93.2
0110100000 | 32.5 | 436.1002 |  | 1000 | 18 | 35.97122 | 1.798561 | 1.798561 | 1.366906 | 0.09992006 | 4.396483 | 96.88049 | 1.1 | 73.54497 | 7 |  | 101000 |  | 1 | 293.15
0110100000 | 32.5 | 420.9311 |  | 1000 | 18 | 37.08098 | 1.854049 | 1.854049 | 1.409077 | 0.1030027 | 4.53212 | 96.81281 | 1.1 | 72.94958 | 7 |  | 101000 |  | 1 | 293.15
0110100000 | 32.5 | 404.3103 |  | 1000 | 18 | 38.25994 | 1.912997 | 1.912997 | 1.453878 | 0.1062776 | 4.676215 | 96.74222 | 1.1 | 72.32753 | 7 |  | 101000 |  | 1 | 293.15 | 51.7
0110100000 | 32.5 | 386.019 |  | 1000 | 18 | 39.51788 | 1.975894 | 1.975894 | 1.50168 | 0.1097719 | 4.829963 | 96.66833 | 1.1 | 71.6754 | 7 |  | 101000 |  | 1 | 293.15
0110100000 | 32.5 | 365.792 |  | 1000 | 18 | 40.85969 | 2.042984 | 2.042984 | 1.552668 | 0.1134991 | 4.993962 | 96.59111 | 1.1 | 70.99263 | 7 |  | 101000 | 351 | 1 | 293.15 | 18.1
0110000000 | 32.5 | 460 | 5.3 | 1000 | 18 | 30.23432 | 1.511716 | 1.511716 | 1.148904 | 0.08398421 | 3.695305 | 97.25065 | 1.1 | 76.78468 | 7 |  | 101000 | 318.5 | 1 | 293.15 | 95.2
0110100000 | 32.5 | 447.6331 | 5.180988 | 1000 | 18 | 31.44654 | 1.572327 | 1.572327 | 1.194969 | 0.0873515 | 3.843466 | 97.16947 | 1.1 | 76.07656 | 7 |  | 101000 |  | 1 | 293.15
0110100000 | 32.5 | 433.8649 | 5.048491 | 1000 | 18 | 32.76111 | 1.638055 | 1.638055 | 1.244922 | 0.09100307 | 4.004135 | 97.08328 | 1.1 | 75.32327 | 7 |  | 101000 |  | 1 | 293.15
0110100000 | 32.5 | 418.443 | 4.900079 | 1000 | 18 | 34.19037 | 1.709519 | 1.709519 | 1.299234 | 0.09497326 | 4.178823 | 96.99168 | 1.1 | 74.52099 | 7 |  | 101000 |  | 1 | 293.15 | 58.5
0110100000 | 32.5 | 401.0502 | 4.732701 | 1000 | 18 | 35.75004 | 1.787502 | 1.787502 | 1.358501 | 0.09930565 | 4.369449 | 96.89413 | 1.1 | 73.66481 | 7 |  | 101000 |  | 1 | 293.15
0110100000 | 32.5 | 381.2832 | 4.542474 | 1000 | 18 | 37.4588 | 1.87294 | 1.87294 | 1.423434 | 0.1040522 | 4.578297 | 96.79005 | 1.1 | 72.74907 | 7 |  | 101000 | 372 | 1 | 293.15 | 9
0110000000 | 32.5 | 450 |  | 1000 | 18 | 34.92718 | 1.746359 | 1.746359 | 1.327233 | 0.09701994 | 4.268877 | 96.94528 | 1.1 | 74.11405 | 7 |  | 101000 | 215.7 | 1 | 323.15 | 93.2
0110100000 | 32.5 | 436.1002 |  | 1000 | 18 | 35.97122 | 1.798561 | 1.798561 | 1.366906 | 0.09992006 | 4.396483 | 96.88049 | 1.1 | 73.54497 | 7 |  | 101000 |  | 1 | 323.15
0110100000 | 32.5 | 420.9311 |  | 1000 | 18 | 37.08098 | 1.854049 | 1.854049 | 1.409077 | 0.1030027 | 4.53212 | 96.81281 | 1.1 | 72.94958 | 7 |  | 101000 |  | 1 | 323.15
0110100000 | 32.5 | 404.3103 |  | 1000 | 18 | 38.25994 | 1.912997 | 1.912997 | 1.453878 | 0.1062776 | 4.676215 | 96.74222 | 1.1 | 72.32753 | 7 |  | 101000 |  | 1 | 323.15 | 51.7
0110100000 | 32.5 | 386.019 |  | 1000 | 18 | 39.51788 | 1.975894 | 1.975894 | 1.50168 | 0.1097719 | 4.829963 | 96.66833 | 1.1 | 71.6754 | 7 |  | 101000 |  | 1 | 323.15
0110100000 | 32.5 | 365.792 |  | 1000 | 18 | 40.85969 | 2.042984 | 2.042984 | 1.552668 | 0.1134991 | 4.993962 | 96.59111 | 1.1 | 70.99263 | 7 |  | 101000 | 351 | 1 | 323.15 | 18.1
0110000000 | 32.5 | 460 | 5.3 | 1000 | 18 | 30.23432 | 1.511716 | 1.511716 | 1.148904 | 0.08398421 | 3.695305 | 97.25065 | 1.1 | 76.78468 | 7 |  | 101000 | 318.5 | 1 | 323.15 | 95.2
0110100000 | 32.5 | 447.6331 | 5.180988 | 1000 | 18 | 31.44654 | 1.572327 | 1.572327 | 1.194969 | 0.0873515 | 3.843466 | 97.16947 | 1.1 | 76.07656 | 7 |  | 101000 |  | 1 | 323.15
0110100000 | 32.5 | 433.8649 | 5.048491 | 1000 | 18 | 32.76111 | 1.638055 | 1.638055 | 1.244922 | 0.09100307 | 4.004135 | 97.08328 | 1.1 | 75.32327 | 7 |  | 101000 |  | 1 | 323.15
0110100000 | 32.5 | 418.443 | 4.900079 | 1000 | 18 | 34.19037 | 1.709519 | 1.709519 | 1.299234 | 0.09497326 | 4.178823 | 96.99168 | 1.1 | 74.52099 | 7 |  | 101000 |  | 1 | 323.15 | 58.5
0110100000 | 32.5 | 401.0502 | 4.732701 | 1000 | 18 | 35.75004 | 1.787502 | 1.787502 | 1.358501 | 0.09930565 | 4.369449 | 96.89413 | 1.1 | 73.66481 | 7 |  | 101000 |  | 1 | 323.15
0110100000 | 32.5 | 381.2832 | 4.542474 | 1000 | 18 | 37.4588 | 1.87294 | 1.87294 | 1.423434 | 0.1040522 | 4.578297 | 96.79005 | 1.1 | 72.74907 | 7 |  | 101000 | 372 | 1 | 323.15 | 9
0110000100 | 31 | 444.1441 |  | 1000 | 18 | 54.64481 | 0.273224 | 2.185792 | 2.185792 | 0.01517911 | 0.667881 | 99.57927 | 0.8 | 64.66431 | 10 | 47 | 100100 |  | 2 |  |  | 40
0110000100 | 31 | 444.1441 |  | 1000 | 18 | 51.28205 | 0.5128205 | 2.051282 | 2.051282 | 0.02849003 | 1.253561 | 99.19325 | 0.8 | 66.10169 | 10 | 47 | 100100 |  | 2 |  |  | 38
0110000100 | 31 | 444.1441 |  | 1000 | 18 | 48.30918 | 0.7246377 | 1.932367 | 1.932367 | 0.04025765 | 1.771337 | 98.83782 | 0.8 | 67.42671 | 10 | 47 | 100100 |  | 2 |  |  | 37
0110000100 | 31 | 444.1441 |  | 1000 | 18 | 45.6621 | 0.913242 | 1.826484 | 1.826484 | 0.05073567 | 2.232369 | 98.50949 | 0.8 | 68.65204 | 10 | 47 | 100100 |  | 2 |  |  | 35
0110000100 | 31 | 444.1441 |  | 1000 | 18 | 43.29004 | 1.082251 | 1.731602 | 1.731602 | 0.06012506 | 2.645503 | 98.20525 | 0.8 | 69.78852 | 10 | 47 | 100100 |  | 2 |  |  | 34
0110000100 | 31 | 442.0814 |  | 1000 | 18 | 45.87156 | 0.9174312 | 1.834862 | 1.834862 | 0.0509684 | 2.24261 | 98.50493 | 0.8 | 68.55346 | 10 | 47 | 100100 |  | 2 |  |  | 34
0110000100 | 31 | 444.1441 |  | 1000 | 18 | 45.6621 | 0.913242 | 1.826484 | 1.826484 | 0.05073567 | 2.232369 | 98.50949 | 0.8 | 68.65204 | 10 | 47 | 100100 |  | 2 |  |  | 35
0110000100 | 31 | 446.1883 |  | 1000 | 18 | 45.45455 | 0.9090909 | 1.818182 | 1.818182 | 0.05050505 | 2.222222 | 98.51402 | 0.8 | 68.75 | 10 | 47 | 100100 |  | 2 |  |  | 33
0110000100 | 31 | 448.2143 |  | 1000 | 18 | 45.45455 | 0.9090909 | 1.818182 | 1.818182 | 0.05050505 | 2.222222 | 98.51402 | 0.8 | 68.75 | 10 | 47 | 100100 |  | 2 |  |  | 32
0110000100 | 31 | 444.1441 | 4.269369 | 1000 | 18 | 54.64481 | 0.273224 | 2.185792 | 2.185792 | 0.01517911 | 0.667881 | 99.57927 | 0.8 | 64.66431 | 10 | 47 | 100100 |  | 2
0110000100 | 31 | 444.1441 | 4.269369 | 1000 | 18 | 51.28205 | 0.5128205 | 2.051282 | 2.051282 | 0.02849003 | 1.253561 | 99.19325 | 0.8 | 66.10169 | 10 | 47 | 100100 |  | 2
0110000100 | 31 | 444.1441 | 4.269369 | 1000 | 18 | 48.30918 | 0.7246377 | 1.932367 | 1.932367 | 0.04025765 | 1.771337 | 98.83782 | 0.8 | 67.42671 | 10 | 47 | 100100 |  | 2
0110000100 | 31 | 431.7117 | 3.790721 | 1000 | 18 | 45.6621 | 0.913242 | 1.826484 | 1.826484 | 0.05073567 | 2.232369 | 98.50949 | 0.8 | 68.65204 | 10 | 47 | 100100 |  | 2
0110000100 | 31 | 396.4865 | 3.75964 | 1000 | 18 | 43.29004 | 1.082251 | 1.731602 | 1.731602 | 0.06012506 | 2.645503 | 98.20525 | 0.8 | 69.78852 | 10 | 47 | 100100 |  | 2
0110000100 | 31 | 426.1584 | 3.779367 | 1000 | 18 | 45.87156 | 0.9174312 | 1.834862 | 1.834862 | 0.0509684 | 2.24261 | 98.50493 | 0.8 | 68.55346 | 10 | 47 | 100100 |  | 2
0110000100 | 31 | 429.018 | 3.442613 | 1000 | 18 | 45.6621 | 0.913242 | 1.826484 | 1.826484 | 0.05073567 | 2.232369 | 98.50949 | 0.8 | 68.65204 | 10 | 47 | 100100 |  | 2
0110000100 | 31 | 342.7926 |  | 1000 | 18 | 45.45455 | 0.9090909 | 1.818182 | 1.818182 | 0.05050505 | 2.222222 | 98.51402 | 0.8 | 68.75 | 10 | 47 | 100100 |  | 2
0110000100 | 31 | 310.7411 |  | 1000 | 18 | 45.45455 | 0.9090909 | 1.818182 | 1.818182 | 0.05050505 | 2.222222 | 98.51402 | 0.8 | 68.75 | 10 | 47 | 100100 |  | 2
0110000000 | 31 | 430.9836 | 3.681967 | 1000 | 18 | 57.77008 | 2.021953 | 0.8665511 | 0.8665511 | 0.1123307 | 4.942551 | 96.94007 | 1.1 | 63.38338 |  |  | 100000 |  | 1 | 283.15 | 94.3 | 22.5
0110010000 | 31 | 354.0909 | 3.870909 | 1000 | 18 | 71.89073 | 2.228613 | 1.078361 | 1.078361 | 0.1238118 | 5.447719 | 96.90955 | 1.1 | 58.1765 |  |  | 100000 |  | 1 | 283.15 | 94 | 23.5
0110010000 | 31 | 381.3327 | 3.147311 | 1000 | 18 | 60.16847 | 2.466907 | 0.9025271 | 0.9025271 | 0.1370504 | 6.030218 | 96.33289 | 1.1 | 62.43426 |  |  | 100000 |  | 1 | 283.15 | 87.2 | 23.4
0110010000 | 31 | 423.2312 | 2.60799 | 1000 | 18 | 59.52381 | 1.964286 | 0.8928571 | 0.8928571 | 0.109127 | 4.801587 | 97.05918 | 1.1 | 62.68657 |  |  | 100000 |  | 1 | 283.15 | 93 | 24.5
0110000000 | 31 | 430.9836 | 3.681967 | 1000 | 18 | 57.77008 | 2.021953 | 0.8665511 | 0.8665511 | 0.1123307 | 4.942551 | 96.94007 | 1.1 | 63.38338 |  |  | 100000 |  | 1 | 283.15 | 94.3
0110010000 | 31 | 354.0909 | 3.870909 | 1000 | 18 | 71.89073 | 2.228613 | 1.078361 | 1.078361 | 0.1238118 | 5.447719 | 96.90955 | 1.1 | 58.1765 |  |  | 100000 |  | 1 | 283.15 | 94
0110010000 | 31 | 381.3327 | 3.147311 | 1000 | 18 | 60.16847 | 2.466907 | 0.9025271 | 0.9025271 | 0.1370504 | 6.030218 | 96.33289 | 1.1 | 62.43426 |  |  | 100000 |  | 1 | 283.15 | 87.2
0110010000 | 31 | 423.2312 | 2.60799 | 1000 | 18 | 59.52381 | 1.964286 | 0.8928571 | 0.8928571 | 0.109127 | 4.801587 | 97.05918 | 1.1 | 62.68657 |  |  | 100000 |  | 1 | 283.15 | 93
0110000010 | 31 | 450 | 3 | 1000 | 18 | 56.49718 | 0.2259887 | 1.186441 | 0.2259887 | 0.01255493 | 0.5524168 | 99.658 | 1.05 | 63.89892 | 30 | 48 | 100000 | 150 | 3 |  | 96.3 | 50.6
0110000010 | 31 | 450 | 3 | 1000 | 18 | 55.55556 | 0.3333333 | 1.166667 | 0.2222222 | 0.01851852 | 0.8148148 | 99.49268 | 1.05 | 64.28571 | 30 | 48 | 100000 | 155 | 3 |  | 96.1 | 46.2
0110000010 | 31 | 450 | 3 | 1000 | 18 | 54.64481 | 0.4371585 | 1.147541 | 0.2185792 | 0.02428658 | 1.06861 | 99.33098 | 1.05 | 64.66431 | 30 | 48 | 100000 | 180 | 3 |  | 95.1 | 42.5
0110000010 | 31 | 450 | 3 | 1000 | 18 | 53.47594 | 0.5347594 | 1.122995 | 0.2139037 | 0.02970885 | 1.30719 | 99.17557 | 1.05 | 65.15679 | 30 | 48 | 100000 | 206 | 3 |  | 94 | 41.1
0110000010 | 31 | 450 | 3 | 1000 | 18 | 52.63158 | 0.6315789 | 1.105263 | 0.2105263 | 0.03508772 | 1.54386 | 99.02124 | 1.05 | 65.51724 | 30 | 48 | 100000 | 253 | 3 |  | 93.1 | 40.9
0110000010 | 31 | 450 | 3 | 1000 | 18 | 51.81347 | 0.7253886 | 1.088083 | 0.2072539 | 0.04029937 | 1.773172 | 98.87018 | 1.05 | 65.87031 | 30 | 48 | 100000 | 254 | 3 |  | 92.8 | 39.8
0110000010 | 31 | 450 | 3 | 1000 | 18 | 56.49718 | 0.2259887 | 1.186441 | 0.2259887 | 0.01255493 | 0.5524168 | 99.658 | 1.05 | 63.89892 | 30 | 48 | 100000 | 150 | 3 |  | 96.3
0110000010 | 31 | 450 | 3 | 1000 | 18 | 55.55556 | 0.3333333 | 1.166667 | 0.2222222 | 0.01851852 | 0.8148148 | 99.49268 | 1.05 | 64.28571 | 30 | 48 | 100000 | 155 | 3 |  | 96.1
0110000010 | 31 | 450 | 3 | 1000 | 18 | 54.64481 | 0.4371585 | 1.147541 | 0.2185792 | 0.02428658 | 1.06861 | 99.33098 | 1.05 | 64.66431 | 30 | 48 | 100000 | 180 | 3 |  | 95.1
0110000010 | 31 | 450 | 3 | 1000 | 18 | 53.47594 | 0.5347594 | 1.122995 | 0.2139037 | 0.02970885 | 1.30719 | 99.17557 | 1.05 | 65.15679 | 30 | 48 | 100000 | 206 | 3 |  | 94
0110000010 | 31 | 450 | 3 | 1000 | 18 | 52.63158 | 0.6315789 | 1.105263 | 0.2105263 | 0.03508772 | 1.54386 | 99.02124 | 1.05 | 65.51724 | 30 | 48 | 100000 | 253 | 3 |  | 93.1
0110000010 | 31 | 450 | 3 | 1000 | 18 | 51.81347 | 0.7253886 | 1.088083 | 0.2072539 | 0.04029937 | 1.773172 | 98.87018 | 1.05 | 65.87031 | 30 | 48 | 100000 | 254 | 3 |  | 92.8
1010000000 | 30.8 | 440 | 3 | 0000 | 0 | 84.74576 | 0 | 1.694915 | 0.4237288 | 0 | 0 | 100 | 1.1 | 54.12844 | 10 | 1128 | 100000 | 367 | 0 |  |  | 29
0110000000 | 30.8 | 440 | 3 | 1000 | 18 | 84.03361 | 0.08403361 | 1.680672 | 0.4201681 | 0.004668534 | 0.03107125 | 99.98331 | 1.1 | 54.3379 | 10 | 1128 | 100000 | 233 | 0 |  |  | 22
0110000000 | 30.8 | 440 | 3 | 1000 | 18 | 81.96721 | 0.2459016 | 1.639344 | 0.4098361 | 0.0136612 | 0.08868584 | 99.95187 | 1.1 | 54.95495 | 10 | 1128 | 100000 | 255 | 0 |  |  | 23
0110000000 | 30.8 | 440 | 3 | 1000 | 18 | 74.62687 | 0.7462687 | 1.492537 | 0.3731343 | 0.04145937 | 0.2450434 | 99.86174 | 1.1 | 57.26496 | 10 | 1128 | 100000 | 302 | 0 |  |  | 25
0110000000 | 30.8 | 440 | 3 | 1000 | 18 | 69.93007 | 1.048951 | 1.398601 | 0.3496503 | 0.05827506 | 0.3227542 | 99.81314 | 1.1 | 58.84774 | 10 | 1128 | 100000 | 353 | 0 |  |  | 26
0110000000 | 30.8 | 440 | 3 | 1000 | 18 | 59.88024 | 1.796407 | 1.197605 | 0.2994012 | 0.0998004 | 0.4733049 | 99.70994 | 1.1 | 62.54682 | 10 | 1128 | 100000 | 488 | 0 |  |  | 27
0100100000 | 32.8 | 712 | 3.8 | 1000 | 18 | 60.60606 | 1.212121 | 3.030303 | 0.4848485 | 0.06734007 | 2.962963 | 98.20789 | 1 | 62.26415 |  | 144 | 100000 | 122.5 | 1 | 293.15 |  | 31
0100100000 | 32.8 | 712 | 3.8 | 1000 | 18 | 51.28205 | 1.538462 | 2.564103 | 0.4102564 | 0.08547009 | 3.760684 | 97.58613 | 1.1 | 66.10169 |  | 144 | 100000 | 145.5 | 1 | 293.15 |  | 24.1
0100100000 | 32.8 | 447 | 7.3 | 1000 | 18 | 50 | 1 | 2 | 0.8 | 0.05555556 | 2.444444 | 98.41063 | 1.9 | 66.66667 |  | 144 | 100000 | 91 | 1 | 293.15 |  | 23.5
0100100000 | 32.8 | 447 | 7.3 | 1000 | 18 | 47.61905 | 1.428571 | 1.904762 | 0.7142857 | 0.07936508 | 3.492063 | 97.69754 | 1.9 | 67.74194 |  | 144 | 100000 | 138 | 1 | 293.15 |  | 27.2
0100100000 | 32.8 | 677 | 5.6 | 1000 | 18 | 47.61905 | 0.952381 | 1.904762 | 0.8571429 | 0.05291005 | 2.328042 | 98.46165 | 1.3 | 67.74194 |  | 144 | 100000 | 73.5 | 1 | 293.15 |  | 23.2
0100100000 | 32.8 | 677 | 5.6 | 1000 | 18 | 43.47826 | 1.304348 | 1.73913 | 0.7826087 | 0.07246377 | 3.188406 | 97.8355 | 1.3 | 69.69697 |  | 144 | 100000 | 110.5 | 1 | 293.15 |  | 23.6
0100100000 | 32.8 | 428 | 8 | 1000 | 18 | 58.82353 | 1.176471 | 2.352941 | 1.176471 | 0.06535948 | 2.875817 | 98.24141 | 1.6 | 62.96296 |  | 144 | 100000 | 78 | 1 | 293.15 |  | 24.7
0100100000 | 32.8 | 428 | 8 | 1000 | 18 | 54.05405 | 1.621622 | 2.162162 | 1.081081 | 0.09009009 | 3.963964 | 97.50567 | 1.7 | 64.91228 |  | 144 | 100000 | 110 | 1 | 293.15 |  | 23.2
0100100000 | 32.8 | 718 | 4.6 | 1000 | 18 | 47.61905 | 0.952381 | 2.380952 | 0.7619048 | 0.05291005 | 2.328042 | 98.46551 | 1.2 | 67.74194 |  | 144 | 100000 | 232 | 1 | 293.15 |  | 28.5
0100100000 | 32.8 | 718 | 4.6 | 1000 | 18 | 43.47826 | 1.304348 | 1.73913 | 0.5652174 | 0.07246377 | 3.188406 | 97.8323 | 1.3 | 69.69697 |  | 144 | 100000 | 121.5 | 1 | 293.15 |  | 22.3
0100100000 | 32.8 | 444 | 7.6 | 1000 | 18 | 55.55556 | 1.111111 | 2.777778 | 0.7222222 | 0.0617284 | 2.716049 | 98.30424 | 1.7 | 64.28571 |  | 144 | 100000 | 176 | 1 | 293.15 |  | 24
0100100000 | 32.8 | 444 | 7.6 | 1000 | 18 | 52.63158 | 1.578947 | 2.631579 | 0.6842105 | 0.0877193 | 3.859649 | 97.54984 | 1.7 | 65.51724 |  | 144 | 100000 | 114.5 | 1 | 293.15 |  | 27.7
0110000000 | 31 | 405 | 6 | 1000 | 18 | 73.69197 | 2.505527 | 1.10538 | 1.179071 | 0.1391959 | 6.124621 | 96.56849 | 1.1 | 57.57319 | 5 | 48 | 100000 |  | 1 | 283.15 | 91.5 | 24.09
0110000000 | 31 | 405 | 6 | 1000 | 18 | 80.58018 | 1.611604 | 1.208703 | 1.289283 | 0.08953353 | 3.939475 | 97.86698 | 1.1 | 55.37706 | 5 | 48 | 100000 |  | 1 | 283.15 | 92 | 25.26
0110000000 | 31 | 405 | 6 | 1000 | 18 | 83.61204 | 1.212375 | 1.254181 | 1.337793 | 0.06735414 | 2.963582 | 98.41872 | 1.1 | 54.46266 | 5 | 48 | 100000 |  | 1 | 283.15 | 94.5 | 26.37
0110000000 | 31 | 405 | 6 | 1000 | 18 | 85.6898 | 0.9425878 | 1.285347 | 1.371037 | 0.05236599 | 2.304104 | 98.78276 | 1.1 | 53.85325 | 5 | 48 | 100000 |  | 1 | 283.15 | 93.1 | 28.15
0110000000 | 31 | 405 | 6 | 1000 | 18 | 87.10801 | 0.7578397 | 1.30662 | 1.393728 | 0.04210221 | 1.852497 | 99.0279 | 1.1 | 53.44507 | 5 | 48 | 100000 |  | 1 | 283.15 | 93.7 | 30.23
0100010000 | 31 | 416 | 2 | 1000 | 18 | 73.42144 | 2.276065 | 1.101322 | 0.3671072 | 0.126448 | 5.563713 | 96.8596 | 1.1 | 57.663 | 5 | 48 | 100000 |  | 1 | 283.15 | 20.4 | 37.01
0100010000 | 31 | 416 | 2 | 1000 | 18 | 80.5153 | 1.328502 | 1.207729 | 0.4025765 | 0.07380569 | 3.24745 | 98.22983 | 1.1 | 55.39697 | 5 | 48 | 100000 |  | 1 | 283.15 | 15.9 | 38.79
0100010000 | 31 | 416 | 2 | 1000 | 18 | 84.10429 | 0.8494533 | 1.261564 | 0.4205214 | 0.04719185 | 2.076441 | 98.88744 | 1.1 | 54.31704 | 5 | 48 | 100000 |  | 1 | 283.15 | 19.5 | 39.74
0100010000 | 31 | 416 | 2 | 1000 | 18 | 85.25149 | 0.6990622 | 1.278772 | 0.4262575 | 0.03883679 | 1.708819 | 99.08939 | 1.1 | 53.98067 | 5 | 48 | 100000 |  | 1 | 283.15 | 34.5 | 40.45
0100010000 | 31 | 416 | 2 | 1000 | 18 | 86.50519 | 0.5276817 | 1.297578 | 0.432526 | 0.02931565 | 1.289889 | 99.31666 | 1.1 | 53.61781 | 5 | 48 | 100000 |  | 1 | 283.15 | 53.9 | 42.3