## Sheet1
Paper-Number | ID-Number | Raw_Name | DIPOCE | DI_NCO | PO_HV | PO_f | BA_Code | BA_Mn | DI_Phr | PO_Phr | BA_Phr | FS_Phr | Cata_Phr | f(H2O) | M_loss | M | Yield | R | CHS | A_Mix_t | AB_Mix_t | Q | Cata_Code | MCS | Closed_CC | AD | TC_Method | TC_T | TC | CS_rate | CS_TD | CS | DOI
B1 | ID1 | R0.90 | 0100100000 | 31.25 | 410 |  | 1000 | 18 | 95 | 105.2632 | 1.052632 | 5.263158 | 0.7368421 | 0.05847953 | 2.464 | 201.7 | 98.77838 | 0.9 | 48.7 |  | 15 | 480 | 010000 |  |  | 82.3 | 0 |  |  |  | 1 | 347 | 10.1002/app.57148
B1 | ID2 | R0.95 | 0100100000 | 31.25 | 410 |  | 1000 | 18 | 100 | 100 | 1 | 5 | 0.7 | 0.05555556 | 2.464 | 206.7 | 98.80793 | 0.95 | 50 |  | 15 | 480 | 010000 |  |  | 77.9 | 0 |  |  |  | 1 | 422 | 10.1002/app.57148
B1 | ID3 | R1.00 | 0100100000 | 31.25 | 410 |  | 1000 | 18 | 106 | 94.33962 | 0.9433962 | 4.716981 | 0.6603774 | 0.0524109 | 2.464 | 212.7 | 98.84156 | 1 | 51.5 |  | 15 | 480 | 010000 |  |  | 75.3 | 0 |  |  |  | 1 | 480 | 10.1002/app.57148
B1 | ID4 | R1.05 | 0100100000 | 31.25 | 410 |  | 1000 | 18 | 111 | 90.09009 | 0.9009009 | 4.504505 | 0.6306306 | 0.05005005 | 2.464 | 217.7 | 98.86817 | 1.05 | 52.6 |  | 15 | 480 | 010000 |  |  | 69 | 0 |  | 38.93 |  | 1 | 482 | 10.1002/app.57148
B1 | ID5 | R1.10 | 0100100000 | 31.25 | 410 |  | 1000 | 18 | 116 | 86.2069 | 0.862069 | 4.310345 | 0.6034483 | 0.04789272 | 2.464 | 222.7 | 98.89358 | 1.1 | 53.7 |  | 15 | 480 | 010000 |  |  | 59.4 | 0 |  | 34.9 |  | 1 | 463 | 10.1002/app.57148
B1 | ID6 | W0.5 | 0100100000 | 31.25 | 410 |  | 1000 | 18 | 107 | 93.45794 | 0.4672897 | 4.672897 | 0.6542056 | 0.02596054 | 1.232 | 213.2 | 99.42214 | 1.05 | 51.7 |  | 15 | 480 | 010000 |  |  | 85 | 0 |  |  |  | 1 | 492 | 10.1002/app.57148
B1 | ID7 | W1.0 | 0100100000 | 31.25 | 410 |  | 1000 | 18 | 111 | 90.09009 | 0.9009009 | 4.504505 | 0.6306306 | 0.05005005 | 2.464 | 217.7 | 98.86817 | 1.05 | 52.6 |  | 15 | 480 | 010000 |  |  | 69 | 0 |  | 38.99 |  | 1 | 484 | 10.1002/app.57148
B1 | ID8 | W1.5 | 0100100000 | 31.25 | 410 |  | 1000 | 18 | 115 | 86.95652 | 1.304348 | 4.347826 | 0.6086957 | 0.07246377 | 3.652 | 222.2 | 98.35644 | 1.05 | 53.5 |  | 15 | 480 | 010000 |  |  | 63 | 0 |  | 38.02 |  | 1 | 348 | 10.1002/app.57148
B1 | ID9 | W2.0 | 0100100000 | 31.25 | 410 |  | 1000 | 18 | 119 | 84.03361 | 1.680672 | 4.201681 | 0.5882353 | 0.09337068 | 4.84 | 226.7 | 97.86502 | 1.05 | 54.3 |  | 15 | 480 | 010000 |  |  | 60 | 0 |  | 34 |  | 1 |  | 10.1002/app.57148
B1 | ID10 | W2.5 | 0100100000 | 31.25 | 410 |  | 1000 | 18 | 123 | 81.30081 | 2.03252 | 4.065041 | 0.5691057 | 0.1129178 | 6.16 | 231.2 | 97.33564 | 1.05 | 55.2 |  | 15 | 480 | 010000 |  |  | 50 | 0 |  | 37 |  | 1 | 149 | 10.1002/app.57148
B1 | ID11 | L1 | 0100100000 | 31.25 | 410 |  | 1000 | 18 | 111 | 90.09009 | 0.9009009 | 0.9009009 | 0.6306306 | 0.05005005 | 2.464 | 213.7 | 98.84698 | 1.05 | 52.6 |  | 15 | 480 | 010000 |  |  |  | 0 |  |  |  | 1 | 444 | 10.1002/app.57148
B1 | ID12 | L3 | 0100100000 | 31.25 | 410 |  | 1000 | 18 | 111 | 90.09009 | 0.9009009 | 2.702703 | 0.6306306 | 0.05005005 | 2.464 | 215.7 | 98.85767 | 1.05 | 52.6 |  | 15 | 480 | 010000 |  |  |  | 0 |  |  |  | 1 | 454 | 10.1002/app.57148
B1 | ID13 | L5 | 0100100000 | 31.25 | 410 |  | 1000 | 18 | 111 | 90.09009 | 0.9009009 | 4.504505 | 0.6306306 | 0.05005005 | 2.464 | 217.7 | 98.86817 | 1.05 | 52.6 |  | 15 | 480 | 010000 |  |  | 69 | 0 |  | 39.09 |  | 1 | 482 | 10.1002/app.57148
B1 | ID14 | L7 | 0100100000 | 31.25 | 410 |  | 1000 | 18 | 111 | 90.09009 | 0.9009009 | 6.306306 | 0.6306306 | 0.05005005 | 2.464 | 219.7 | 98.87847 | 1.05 | 52.6 |  | 15 | 480 | 010000 |  |  | 81 | 0 |  | 38.07 |  | 1 |  | 10.1002/app.57148
B1 | ID15 | L9 | 0100100000 | 31.25 | 410 |  | 1000 | 18 | 111 | 90.09009 | 0.9009009 | 8.108108 | 0.6306306 | 0.05005005 | 2.464 | 221.7 | 98.88859 | 1.05 | 52.6 |  | 15 | 480 | 010000 |  |  |  | 0 |  | 36.04 |  | 1 |  | 10.1002/app.57148
B1 | ID16 | D0.1 | 0100100000 | 31.25 | 410 |  | 1000 | 18 | 111 | 90.09009 | 0.9009009 | 4.504505 | 0.09009009 | 0.05005005 | 2.464 | 217.1 | 98.86504 | 1.05 | 52.6 |  | 15 | 480 | 010000 |  |  |  | 0 |  |  |  | 1 | 414 | 10.1002/app.57148
B1 | ID17 | D0.3 | 0100100000 | 31.25 | 410 |  | 1000 | 18 | 111 | 90.09009 | 0.9009009 | 4.504505 | 0.2702703 | 0.05005005 | 2.464 | 217.3 | 98.86608 | 1.05 | 52.6 |  | 15 | 480 | 010000 |  |  |  | 0 |  |  |  | 1 | 444 | 10.1002/app.57148
B1 | ID18 | D0.5 | 0100100000 | 31.25 | 410 |  | 1000 | 18 | 111 | 90.09009 | 0.9009009 | 4.504505 | 0.4504505 | 0.05005005 | 2.464 | 217.5 | 98.86713 | 1.05 | 52.6 |  | 15 | 480 | 010000 |  |  | 82 | 0 |  | 40.95 |  | 1 | 474 | 10.1002/app.57148
B1 | ID19 | D0.7 | 0100100000 | 31.25 | 410 |  | 1000 | 18 | 111 | 90.09009 | 0.9009009 | 4.504505 | 0.6306306 | 0.05005005 | 2.464 | 217.7 | 98.86817 | 1.05 | 52.6 |  | 15 | 480 | 010000 |  |  | 69 | 0 |  | 38.95 |  | 1 | 482 | 10.1002/app.57148
B1 | ID20 | D0.9 | 0100100000 | 31.25 | 410 |  | 1000 | 18 | 111 | 90.09009 | 0.9009009 | 4.504505 | 0.8108108 | 0.05005005 | 2.464 | 217.9 | 98.86921 | 1.05 | 52.6 |  | 15 | 480 | 010000 |  |  | 82 | 0 |  | 36 |  | 1 | 490 | 10.1002/app.57148
B2 | ID21 | PU/REF | 0110010000 | 31 | 405 | 3.88 | 1000 | 18 | 127.5 | 78.43137 | 0.9411765 | 1.176471 | 1.490196 | 0.05228758 | 2.948 | 232.1 | 98.72986 | 1.1 | 56 |  | 4 | 0 | 100000 |  | 94 |  | 1 | 283 | 27.6 |  | 1 |  | 10.1007/s10098-024-03121-5
B2 | ID22 | PU/EPO_DEG_25 | 0110010000 | 31 | 378.1507 | 3.861541 | 1000 | 18 | 116.8 | 85.61644 | 1.027397 | 1.284247 | 1.626712 | 0.05707763 | 2.948 | 221.4 | 98.66847 | 1.1 | 53.9 |  | 4 | 0 | 100000 |  | 94 |  | 1 | 283 | 26.7 |  | 1 |  | 10.1007/s10098-024-03121-5
B2 | ID23 | PU/EPO_DEG_50 | 0110010000 | 31 | 344.6923 | 3.838538 | 1000 | 18 | 106.2 | 94.16196 | 1.129944 | 1.412429 | 1.789077 | 0.06277464 | 2.948 | 210.8 | 98.60152 | 1.1 | 51.5 |  | 4 | 0 | 100000 |  | 92 |  | 1 | 283 | 26 |  | 1 |  | 10.1007/s10098-024-03121-5
B2 | ID24 | PU/EPO_DEG_75 | 0110010000 | 31 | 301.8421 | 3.809079 | 1000 | 18 | 95.6 | 104.6025 | 1.25523 | 1.569038 | 1.987448 | 0.06973501 | 2.948 | 200.2 | 98.52747 | 1.1 | 48.9 |  | 4 | 0 | 100000 |  | 93 | 83 | 1 | 283 | 25.6 |  | 1 |  | 10.1007/s10098-024-03121-5
B2 | ID25 | PU/EPO_DEG_100 | 0110010000 | 31 | 245 | 3.77 | 1000 | 18 | 85 | 117.6471 | 1.411765 | 1.764706 | 2.235294 | 0.07843137 | 2.948 | 189.6 | 98.44515 | 1.1 | 45.9 |  | 4 | 0 | 100000 |  | 94 | 80 | 1 | 283 | 25.1 |  | 1 |  | 10.1007/s10098-024-03121-5
B2 | ID26 | PU/TRE_DEG_25 | 0110010000 | 31 | 379.1603 | 3.480183 | 1000 | 18 | 117.6 | 85.03401 | 1.020408 | 1.27551 | 1.615646 | 0.05668934 | 2.948 | 222.2 | 98.67327 | 1.1 | 54 |  | 4 | 0 | 100000 |  | 93 |  | 1 | 283 | 27 |  | 1 |  | 10.1007/s10098-024-03121-5
B2 | ID27 | PU/TRE_DEG_50 | 0110010000 | 31 | 347.5438 | 2.990982 | 1000 | 18 | 107.8 | 92.76438 | 1.113173 | 1.391466 | 1.762523 | 0.06184292 | 2.948 | 212.4 | 98.61205 | 1.1 | 51.9 |  | 4 | 0 | 100000 |  | 93 |  | 1 | 283 | 26.8 |  | 1 |  | 10.1007/s10098-024-03121-5
B2 | ID28 | PU/TRE_DEG_75 | 0110010000 | 31 | 307.9694 | 2.378648 | 1000 | 18 | 98 | 102.0408 | 1.22449 | 1.530612 | 1.938776 | 0.06802721 | 2.948 | 202.6 | 98.54492 | 1.1 | 49.5 |  | 4 | 0 | 100000 |  | 94 |  | 1 | 283 | 27.8 |  | 1 |  | 10.1007/s10098-024-03121-5
B2 | ID29 | PU/TRE_DEG_100 | 0110010000 | 31 | 257 | 1.59 | 1000 | 18 | 88.1 | 113.5074 | 1.362089 | 1.702611 | 2.15664 | 0.07567159 | 2.948 | 192.7 | 98.47016 | 1.1 | 46.8 |  | 4 | 0 | 100000 |  | 86 |  | 1 | 283 |  |  | 1 | 238 | 10.1007/s10098-024-03121-5
B3 | ID30 | F2 | 0100010000 | 31 | 290 | 2.9 | 1001 | 28.83 | 159 | 62.89308 | 6.289308 | 1.257862 | 1.257862 | 0.174703 | 17.32 | 273 | 93.65568 | 1.05 | 61.38996 |  |  | 0 | 100100 | 170 |  | 31.3 |  |  |  |  | 1 | 74 | 10.1002/app.57274
B3 | ID31 | F3 | 0100010000 | 31 | 290 | 2.9 | 1001 | 28.83 | 239 | 41.841 | 4.1841 | 0.8368201 | 0.8368201 | 0.116225 | 17.32 | 353 | 95.09348 | 1.5 | 70.50147 |  |  | 0 | 100100 | 223 |  | 34 |  |  |  |  | 1 | 78 | 10.1002/app.57274
B3 | ID32 | F4 | 0100010000 | 31 | 290 | 2.9 | 1001 | 28.83 | 319 | 31.34796 | 3.134796 | 0.6269592 | 0.6269592 | 0.08707767 | 17.32 | 433 | 96 | 2 | 76.13365 |  |  | 0 | 100100 | 265 |  | 37.6 |  |  |  |  | 1 | 166 | 10.1002/app.57274
B3 | ID33 | F5 | 0100010000 | 31 | 290 | 2.9 | 1001 | 28.83 | 398 | 25.12563 | 2.512563 | 0.5025126 | 0.5025126 | 0.06979341 | 17.32 | 512 | 96.6171875 | 2.5 | 79.91968 |  |  | 0 | 100100 | 261 |  | 44.6 |  |  |  |  | 1 |  | 10.1002/app.57274
B4 | ID34 | RPU | 0110000000 |  | 425 |  | 0100 | 18 | 103.5 | 77.29469 | 1.545894 | 1.545894 | 0.3864734 | 0.08588298 | 3.778851 | 186.1 | 97.9 | 1.1 | 56.4 |  |  |  | 010000 | 275 |  |  | 0 |  | 29.63 | 0.001666667 |  |  | 10.1016/j.ijbiomac.2025.140947
B5 | ID35 | RPUF | 0110000000 | 31.25 |  |  | 1001 | 65.6 | 114 | 100 | 11 | 3 | 1 | 0.1237817 | 12.46 | 229 | 94.6 | 1.15 | 53.3 | 300 | 10 | 456 | 100100 | 450 |  | 45.7 | 0 |  | 36 | 0.001666667 |  | 203 | https://doi.org/10.1016/j.coco.2024.102246
B6 | ID36 | RPUF | 0110000000 | 31.25 | 430 |  | 1000 | 18 | 135 | 74.07407 | 1.481481 | 1.481481 | 3.333333 | 0.08230453 | 4.888889 | 243.5 | 98 |  | 57.4 |  |  | 285 | 101001 | 450 |  | 49.18 | 1 |  | 31.7 | 0.001666667 |  |  | 10.1016/j.csite.2024.105738